## GP Input data
Specimen | Loading | γns,a | εn,a | τns,a, MPa | σn,a, MPa | Nf,exp, cycle
0.0029 (03-TC) | TC | 0.003964607 | 0.0008928319 | 107.627 | 107.627 | 44782.5
0.004 (21-TC) | TC | 0.005477179 | 0.001158134 | 113.7725 | 113.7725 | 9876
0.004 (21-TC) | TC | 0.005477179 | 0.001158134 | 113.7725 | 113.7725 | 24450.5
0.005 (07-TC) | TC | 0.007103563 | 0.001443005 | 120.1911 | 120.1911 | 7900
0.005 (07-TC) | TC | 0.007103563 | 0.001443005 | 120.1911 | 120.1911 | 6452.5
0.006 (05-TC) | TC | 0.008591344 | 0.00170008 | 124.4655 | 124.4655 | 3951.5
0.006 (05-TC) | TC | 0.008591344 | 0.00170008 | 124.4655 | 124.4655 | 3748.5
0.007 (22-TC) | TC | 0.01008978 | 0.001950433 | 125.1687 | 125.1687 | 1846
0.007 (22-TC) | TC | 0.01008978 | 0.001950433 | 125.1687 | 125.1687 | 2273
0.008 (06-TC) | TC | 0.01157586 | 0.002208539 | 129.818 | 129.818 | 1204.5
0.008 (09-TOR) | Tor | 0.01385487 | 8.48366e-19 | 133.0306 | 1.629155e-14 | 3798
0.007 (12-TOR) | Tor | 0.01212881 | 7.426753e-19 | 129.9705 | 1.59168e-14 | 5154
0.007 (12-TOR) | Tor | 0.01212881 | 7.426753e-19 | 129.9705 | 1.59168e-14 | 6646
0.006 (11-TOR) | Tor | 0.0103901 | 6.362103e-19 | 128.3628 | 1.571991e-14 | 10115.5
0.006 (11-TOR) | Tor | 0.0103901 | 6.362103e-19 | 128.3628 | 1.571991e-14 | 6411
0.005 (08-TOR) | Tor | 0.008651518 | 5.297527e-19 | 127.4828 | 1.561214e-14 | 15254
0.005 (08-TOR) | Tor | 0.008651518 | 5.297527e-19 | 127.4828 | 1.561214e-14 | 13754
0.004 (41-TOR) | Tor | 0.006925528 | 4.240663e-19 | 119.7199 | 1.466146e-14 | 32001
0.004 (41-TOR) | Tor | 0.006925528 | 4.240663e-19 | 119.7199 | 1.466146e-14 | 27539.5
0.0035 (42-TOR) | Tor | 0.006107638 | 3.73985e-19 | 116.8251 | 1.430695e-14 | 81006
0.008 (13-PRO) | PRO | 0.01197361 | 0.002045622 | 124.2861 | 126.2132 | 1906.5
0.008 (13-PRO) | PRO | 0.01197361 | 0.002045622 | 124.2861 | 126.2132 | 1308.5
0.006 (19-PRO) | PRO | 0.009023905 | 0.001609934 | 121.4423 | 119.2501 | 5123.5
0.006 (19-PRO) | PRO | 0.009023905 | 0.001609934 | 121.4423 | 119.2501 | 4909.5
0.007 (25-PRO) | PRO | 0.01067144 | 0.001727724 | 125.099 | 116.9571 | 3412
0.007 (25-PRO) | PRO | 0.01067144 | 0.001727724 | 125.099 | 116.9571 | 3262
0.004 (40-PRO) | PRO | 0.005894586 | 0.001086935 | 119.9946 | 111.6877 | 27716
0.004 (40-PRO) | PRO | 0.005894586 | 0.001086935 | 119.9946 | 111.6877 | 21093.5
0.005 (44-PRO) | PRO | 0.007410183 | 0.001332404 | 121.8478 | 112.9342 | 14222.5
0.005 (44-PRO) | PRO | 0.007410183 | 0.001332404 | 121.8478 | 112.9342 | 9696.5
0.008 (16-NPR) | NPR | 0.01417889 | 0.007906695 | 190.762 | 337.1377 | 191.5
0.006 (17-NPR) | NPR | 0.01059735 | 0.005964538 | 169.9601 | 305.7489 | 460
0.006 (17-NPR) | NPR | 0.01059735 | 0.005964538 | 169.9601 | 305.7489 | 487
0.005 (18-NPR) | NPR | 0.00879264 | 0.00493407 | 163.2264 | 295.7645 | 1142.5
0.005 (18-NPR) | NPR | 0.00879264 | 0.00493407 | 163.2264 | 295.7645 | 1154
0.004 (20-NPR) | NPR | 0.007012851 | 0.004007263 | 148.4955 | 266.6856 | 4565
0.004 (20-NPR) | NPR | 0.007012851 | 0.004007263 | 148.4955 | 266.6856 | 3298.5
0.003 (23-NPR) | NPR | 0.005217334 | 0.003000875 | 133.3689 | 245.4944 | 19480
0.007 (24-NPR) | NPR | 0.012363 | 0.006972774 | 177.0091 | 315.5126 | 258
0.007 (24-NPR) | NPR | 0.012363 | 0.006972774 | 177.0091 | 315.5126 | 345
0.0064 (26-NPR1) | NPR1 | 0.009738902 | 0.006185095 | 167.4406 | 294.1708 | 603
0.00498 (28-NPR1) | NPR1 | 0.007640814 | 0.004947891 | 154.3812 | 273.6971 | 1029
0.00498 (28-NPR1) | NPR1 | 0.007640814 | 0.004947891 | 154.3812 | 273.6971 | 1378
0.00576 (29-NPR1) | NPR1 | 0.008960255 | 0.005712272 | 162.883 | 285.3117 | 716.5
0.00576 (29-NPR1) | NPR1 | 0.008960255 | 0.005712272 | 162.883 | 285.3117 | 1204.5
0.005 (33-NPR1) | NPR1 | 0.007659914 | 0.004958312 | 154.7073 | 273.6381 | 1029
0.005 (33-NPR1) | NPR1 | 0.007659914 | 0.004958312 | 154.7073 | 273.6381 | 1378
0.004 (37-NPR1) | NPR1 | 0.00612213 | 0.003972997 | 137.7897 | 249.9835 | 3959.5
0.004 (37-NPR1) | NPR1 | 0.00612213 | 0.003972997 | 137.7897 | 249.9835 | 4528.5
0.003 (38-NPR1) | NPR1 | 0.004461101 | 0.002910026 | 126.7341 | 228.3912 | 13710.5
0.003 (38-NPR1) | NPR1 | 0.004461101 | 0.002910026 | 126.7341 | 228.3912 | 22296.5
0.005 (31-NPR2) | NPR2 | 0.00801194 | 0.004645087 | 152.3064 | 250.5992 | 1411.5
0.005 (31-NPR2) | NPR2 | 0.00801194 | 0.004645087 | 152.3064 | 250.5992 | 1441.5
0.006 (53-NPR2) | NPR2 | 0.009774011 | 0.005706651 | 156.6077 | 254.8768 | 1141
0.004 (35-NPR2) | NPR2 | 0.006421119 | 0.003733405 | 143.3434 | 240.4386 | 1902.5
0.004 (35-NPR2) | NPR2 | 0.006421119 | 0.003733405 | 143.3434 | 240.4386 | 2597
0.003 (36-NPR2) | NPR2 | 0.00480436 | 0.002787119 | 132.3562 | 212.2445 | 15234
0.0035 (39-NPR2) | NPR2 | 0.005653301 | 0.003249756 | 141.6067 | 228.1569 | 10077
0.0035 (39-NPR2) | NPR2 | 0.005653301 | 0.003249756 | 141.6067 | 228.1569 | 9562
0.006 (47-NPR3) | NPR3 | 0.01038402 | 0.005908592 | 149.4285 | 267.8024 | 722
0.006 (47-NPR3) | NPR3 | 0.01038402 | 0.005908592 | 149.4285 | 267.8024 | 988
0.005 (48-NPR3) | NPR3 | 0.008660759 | 0.005008937 | 144.9457 | 250.5332 | 1927
0.005 (48-NPR3) | NPR3 | 0.008660759 | 0.005008937 | 144.9457 | 250.5332 | 2102
0.007 (49-NPR3) | NPR3 | 0.01216758 | 0.007106318 | 159.595 | 265.0535 | 524
0.007 (49-NPR3) | NPR3 | 0.01216758 | 0.007106318 | 159.595 | 265.0535 | 658
0.008 (50-NPR3) | NPR3 | 0.01384682 | 0.008142444 | 152.4009 | 268.0276 | 458
0.004 (51-NPR3) | NPR3 | 0.006906042 | 0.003952335 | 136.6941 | 243.1355 | 5641
0.004 (51-NPR3) | NPR3 | 0.006906042 | 0.003952335 | 136.6941 | 243.1355 | 5932.5
0.003 (52-NPR3) | NPR3 | 0.00495436 | 0.002997117 | 126.9128 | 228.6768 | 10730
0.005 (54-NPR4) | NPR4 | 0.006116483 | 0.003622593 | 135.7217 | 252.9566 | 6376.5
0.005 (54-NPR4) | NPR4 | 0.006116483 | 0.003622593 | 135.7217 | 252.9566 | 6061.5
0.007 (55-NPR4) | NPR4 | 0.008570106 | 0.005121097 | 134.6242 | 285.6725 | 1296.5
0.003 (56-NPR4) | NPR4 | 0.003670911 | 0.002212514 | 116.4151 | 209.4305 | 95508
0.006 (57-NPR4) | NPR4 | 0.007347358 | 0.004308484 | 136.4262 | 268.6257 | 3157
0.006 (57-NPR4) | NPR4 | 0.007347358 | 0.004308484 | 136.4262 | 268.6257 | 3568.5
0.004 (58-NPR4) | NPR4 | 0.004904804 | 0.002869223 | 124.7633 | 233.1681 | 31888.5
0.004 (58-NPR4) | NPR4 | 0.004904804 | 0.002869223 | 124.7633 | 233.1681 | 29208