## 7075-T651
Sm | Tm | Sa | Ta | Nexp | crack | Legend
0 | 0 | 415.2758 | 0 | 5289 | 1 | Applied stress tenor components
0 | 0 | 348.3239 | 0 | 43092 | 1 | Sm - mean axial stress | bending
0 | 0 | 290.7803 | 0 | 136694 | 1 | Tm - mean shear stress | torsion
0 | 0 | 262.9641 | 0 | 175090 | 1 | Sa - amplitude of axial stress | bending
0 | 0 | 262.9059 | 0 | 163199 | 1 | Ta - amplitude of shear stress | torsion
0 | 0 | 253.9844 | 0 | 323396 | 1 | Nexp - number of cycles to failure
0 | 0 | 261.565 | 0 | 103896 | 1
0 | 0 | 247.9384 | 0 | 556503 | 1
0 | 0 | 234.1609 | 0 | 1159512 | 1
0 | 0 | 230.5889 | 0 | 1552817 | 1
0 | 0 | 229.0585 | 0 | 2388002 | 1
0 | 0 | 321.4411 | 0 | 77785 | 1
0 | 0 | 354.487 | 0 | 16860 | 1
0 | 0 | 252.3714 | 0 | 167820 | 1
0 | 0 | 355.9937 | 0 | 18065 | 1
0 | 0 | 298.6915 | 0 | 62290 | 1
0 | 0 | 327.4989 | 0 | 39385 | 1
0 | 0 | 272.1853 | 0 | 136630 | 1
0 | 0 | -0.001356871 | 184.6986 | 215491 | 1
0 | 0 | -0.001030825 | 140.3169 | 806695 | 1
0 | 0 | -0.0009449702 | 128.6302 | 697395 | 1
0 | 0 | -0.0009094983 | 123.8017 | 1255596 | 1
0 | 0 | -0.0008700411 | 118.4308 | 1459597 | 1
0 | 0 | -0.0007440621 | 101.2824 | 2101000 | 1
0 | 0 | -0.000752216 | 102.3923 | 2440993 | 1
0 | 0 | -0.0007489099 | 101.9423 | 2932499 | 1
0 | 0 | -0.001182413 | 160.9511 | 511593 | 1
0 | 0 | -0.00128004 | 174.2402 | 193000 | 1
0 | 0 | -0.001411379 | 192.1182 | 131000 | 1
0 | 0 | -0.001250461 | 170.2139 | 307891 | 1
0 | 0 | -0.001605116 | 218.4898 | 25006 | 1
0 | 0 | -0.001592937 | 216.832 | 24809 | 1
0 | 0 | -0.001491162 | 202.9783 | 74623 | 1
0 | 0 | -0.001502754 | 204.5563 | 64326 | 1
0 | 0 | -0.0007670376 | 104.4098 | 1654782 | 1
0 | 0 | -0.001301825 | 177.2056 | 147265 | 1
0 | 0 | -0.001395664 | 189.9791 | 202096 | 1
0 | 0 | 0 | 230 | 8293 | 1
0 | 0 | 310.1242 | 155.0627 | 10391 | 1
0 | 0 | 250.6409 | 125.3209 | 55692 | 1
0 | 0 | 223.8732 | 111.937 | 176000 | 1
0 | 0 | 250.9182 | 125.4596 | 50898 | 1
0 | 0 | 225.4802 | 112.7405 | 116480 | 1
0 | 0 | 208.7642 | 104.3825 | 99615 | 1
0 | 0 | 200.9503 | 100.4755 | 244480 | 1
0 | 0 | 188.4724 | 94.23657 | 509720 | 1
0 | 0 | 177.473 | 88.73684 | 347060 | 1
0 | 0 | 260.1191 | 130.06 | 42810 | 1
0 | 0 | 193.6128 | 96.80674 | 334235 | 1
0 | 0 | 271.2983 | 135.6496 | 23175 | 1
0 | 0 | 277.0587 | 138.5299 | 26260 | 1
0 | 0 | 237.927 | 118.9639 | 128455 | 1
0 | 0 | 264.7994 | 132.4002 | 46440 | 1
0 | 0 | 264.0837 | 132.0423 | 41440 | 1
0 | 0 | 273.1665 | 136.5837 | 47360 | 1
0 | 0 | 249.5866 | 124.7938 | 78450 | 1
0 | 0 | 244.9394 | 122.4702 | 96135 | 1
0 | 0 | 238.3194 | 119.1602 | 86730 | 1
0 | 0 | 192.2018 | 197.0374 | 10695 | 1
0 | 0 | 163.1184 | 167.2222 | 68393 | 1
0 | 0 | 144.4135 | 148.0468 | 238293 | 1
0 | 0 | 116.69 | 119.6258 | 534298 | 1
0 | 0 | 104.9441 | 107.5843 | 585296 | 1
0 | 0 | 164.2079 | 168.3392 | 95998 | 1
0 | 0 | 145.7215 | 149.3876 | 268191 | 1
0 | 0 | 116.0464 | 118.966 | 513692 | 1
0 | 0 | 104.3634 | 106.9891 | 756390 | 1
0 | 0 | 169.5828 | 173.8493 | 76750 | 1
0 | 0 | 180.4276 | 184.967 | 16500 | 1
0 | 0 | 176.6535 | 181.0979 | 39825 | 1
0 | 0 | 150.9199 | 154.7169 | 159835 | 1
0 | 0 | 157.987 | 161.9618 | 102065 | 1
0 | 0 | 172.3165 | 176.6517 | 83455 | 1
0 | 0 | 178.5652 | 183.0576 | 40455 | 1
0 | 0 | 184.3601 | 188.9983 | 17512 | 1
0 | 0 | 174.8511 | 179.2501 | 88225 | 1
0 | 0 | 183.3644 | 187.9776 | 33896 | 1
0 | 0 | 160.414 | 164.4498 | 89780 | 1
74.41292 | 0 | 223.2387 | 0 | 690995 | 1
74.93284 | 0 | 224.7985 | 0 | 432390 | 1
67.78884 | 0 | 203.3665 | 0 | 631997 | 1
67.88652 | 0 | 203.6596 | 0 | 1716588 | 1
67.58736 | 0 | 202.7621 | 0 | 1523893 | 1
90.18536 | 0 | 270.5561 | 0 | 101787 | 1
91.75715 | 0 | 275.2715 | 0 | 72687 | 1
220.167 | 0 | 220.167 | 0 | 124694 | 1
217.8015 | 0 | 217.8015 | 0 | 313789 | 1
231.1193 | 0 | 231.1193 | 0 | 234899 | 1
222.589 | 0 | 222.589 | 0 | 115395 | 1
234.7952 | 0 | 234.7952 | 0 | 96293 | 1
197.48 | 0 | 197.48 | 0 | 323796 | 1
168.3186 | 0 | 168.3186 | 0 | 582995 | 1
154.4558 | 0 | 154.4558 | 0 | 764990 | 1
154.4437 | 0 | 154.4437 | 0 | 1508904 | 1
196.8963 | 0 | 196.8963 | 0 | 400700 | 1
230.6283 | 0 | 230.6283 | 0 | 110004 | 1
0 | 67.92711 | 0 | 203.7813 | 34095 | 1
0 | 66.91679 | 0 | 200.7504 | 37593 | 1
0 | 55.20947 | 0 | 165.6284 | 334798 | 1
0 | 57.01499 | 0 | 171.045 | 142299 | 1
0 | 50.1583 | 0 | 150.4749 | 429692 | 1
0 | 46.03748 | 0 | 138.1125 | 636996 | 1
0 | 41.40531 | 0 | 124.2159 | 925686 | 1
0 | 33.97728 | 0 | 101.9318 | 1262091 | 1
0 | 29.83458 | 0 | 89.50373 | 3953694 | 1
0 | 70 | 0 | 210 | 17147 | 1
0 | 126.6404 | 0 | 126.6404 | 447295 | 1
0 | 144.3839 | 0 | 144.3839 | 7000 | 1
0 | 137.2398 | 0 | 137.2398 | 14000 | 1
0 | 111.479 | 0 | 111.479 | 480495 | 1
0 | 95.98196 | 0 | 95.98196 | 1290395 | 1
61.50176 | 30.75088 | 184.5053 | 92.25264 | 358706 | 1
61.83577 | 30.91788 | 185.5073 | 92.75365 | 376619 | 1
55.57841 | 27.78921 | 166.7352 | 83.36762 | 820308 | 1
55.39607 | 27.69804 | 166.1882 | 83.09411 | 393205 | 1
65.85079 | 32.9254 | 197.5524 | 98.77619 | 233104 | 1
65.75747 | 32.87873 | 197.2724 | 98.6362 | 181717 | 1
49.77794 | 24.88897 | 149.3338 | 74.6669 | 745302 | 1
46.66917 | 23.33459 | 140.0075 | 70.00376 | 712709 | 1
46.54955 | 23.27478 | 139.6487 | 69.82433 | 757509 | 1
42.95575 | 21.47787 | 128.8672 | 64.43362 | 2067037 | 1
42.9462 | 21.4731 | 128.8386 | 64.4193 | 975519 | 1
55.55887 | 27.77944 | 166.6766 | 83.33831 | 504501 | 1
167.9857 | 83.99286 | 167.9857 | 83.99286 | 134507 | 1
153.4845 | 76.74226 | 153.4845 | 76.74226 | 166014 | 1
141.5922 | 70.79612 | 141.5922 | 70.79612 | 268005 | 1
122.9896 | 61.4948 | 122.9896 | 61.4948 | 443000 | 1
101.1579 | 50.57894 | 101.1579 | 50.57894 | 833511 | 1
91.8884 | 45.9442 | 91.8884 | 45.9442 | 2169502 | 1
37.51045 | 37.51045 | 112.5314 | 112.5314 | 422002 | 1
42.23024 | 42.23024 | 126.6907 | 126.6907 | 219502 | 1
45.00912 | 45.00912 | 135.0274 | 135.0274 | 178541 | 1
34.64992 | 34.64992 | 103.9498 | 103.9498 | 614205 | 1
27.47134 | 27.47134 | 82.41402 | 82.41402 | 1876707 | 1
30.88561 | 30.88561 | 92.65682 | 92.65682 | 996202 | 1
108.339 | 108.339 | 108.339 | 108.339 | 275300 | 1
115.4337 | 115.4337 | 115.4337 | 115.4337 | 143007 | 1
93.03242 | 93.03242 | 93.03242 | 93.03242 | 476404 | 1
81.90621 | 81.90621 | 81.90621 | 81.90621 | 523704 | 1
61.50868 | 61.50868 | 61.50868 | 61.50868 | 5297133 | 1
74.50579 | 74.50579 | 74.50579 | 74.50579 | 545601 | 1
65.95461 | 65.95461 | 65.95461 | 65.95461 | 11129310 | 1
73.61529 | 73.61529 | 73.61529 | 73.61529 | 697911 | 1
93.12648 | 93.12648 | 93.12648 | 93.12648 | 373300 | 1
81.64118 | 81.64118 | 81.64118 | 81.64118 | 648900 | 1
108.5762 | 108.5762 | 108.5762 | 108.5762 | 188406 | 1