## Mechanical properties
G | 39500 | MPa
E | 105000 | MPa
ν | 0.33
Single step (mid-life)
K' | 343 | MPa
n' | 0.0558
Incremental step
K' | 819.25 | MPa
n' | 0.2142

## Tension-Compression
0.0029 (03-TC) |  | 0.004 (21-TC) |  | 0.005 (07-TC) |  | 0.006 (05-TC) |  | 0.007 (22-TC) |  | 0.008 (06-TC)
ε (mm/mm) | σ (MPa) | ε (mm/mm) | σ (MPa) | ε (mm/mm) | σ (MPa) | ε (mm/mm) | σ (MPa) | ε (mm/mm) | σ (MPa) | ε (mm/mm) | σ (MPa)
-0.00286466 | -215.1456 | -0.003880001 | -227.7076 | -0.004998109 | -243.3178 | -0.005985726 | -250.8881 | -0.006842228 | -251.2601 | -0.007978221 | -259.4213
-0.002852008 | -214.9726 | -0.003889881 | -227.7057 | -0.005000619 | -243.0531 | -0.00599251 | -250.5935 | -0.006875237 | -251.0204 | -0.007983549 | -259.0169
-0.002867504 | -215.4637 | -0.003891916 | -227.5631 | -0.004992859 | -242.6824 | -0.005991528 | -250.2091 | -0.006898867 | -250.7034 | -0.007983347 | -258.5675
-0.00285956 | -214.9412 | -0.003894425 | -227.5107 | -0.004996709 | -241.8613 | -0.005989754 | -249.2049 | -0.00691613 | -250.4312 | -0.007979628 | -257.4041
-0.002862208 | -214.8179 | -0.003894307 | -227.141 | -0.00497729 | -240.2898 | -0.005975495 | -247.3483 | -0.006931938 | -250.4936 | -0.007964148 | -255.3369
-0.002842298 | -213.2243 | -0.003892824 | -226.8824 | -0.00496843 | -238.4317 | -0.005957988 | -245.1473 | -0.006938992 | -250.6709 | -0.007944645 | -252.803
-0.002844457 | -212.9133 | -0.003890415 | -226.2077 | -0.004940871 | -236.0379 | -0.005938378 | -242.3629 | -0.006943582 | -250.6035 | -0.007915494 | -249.3779
-0.002822978 | -210.487 | -0.003870872 | -224.7154 | -0.004925481 | -233.3865 | -0.005902814 | -239.176 | -0.006954416 | -250.5611 | -0.007882221 | -245.3455
-0.002819153 | -210.0809 | -0.003861269 | -222.8702 | -0.004890352 | -230.0593 | -0.005876238 | -235.5116 | -0.006956659 | -250.3239 | -0.0078398 | -240.5124
-0.002790023 | -206.7066 | -0.003838288 | -220.706 | -0.004864053 | -226.5499 | -0.005836566 | -231.0638 | -0.006956053 | -249.7796 | -0.007791347 | -235.047
-0.002781784 | -206.0718 | -0.003820525 | -218.4837 | -0.004821584 | -222.098 | -0.005796122 | -226.017 | -0.006944552 | -248.5516 | -0.007738472 | -228.6468
-0.002745496 | -201.9435 | -0.003796971 | -215.6462 | -0.004782435 | -217.3205 | -0.005740447 | -220.4068 | -0.006934828 | -246.3599 | -0.007675845 | -221.687
-0.002732157 | -200.8063 | -0.003760555 | -212.6144 | -0.004732636 | -211.7435 | -0.005692316 | -214.1853 | -0.006902222 | -243.6107 | -0.007604775 | -213.8189
-0.002692044 | -195.9497 | -0.003735105 | -209.2174 | -0.004676748 | -205.7067 | -0.005628985 | -207.5565 | -0.006871801 | -240.1772 | -0.007525061 | -205.2227
-0.002673311 | -194.4165 | -0.003695546 | -205.3441 | -0.00461202 | -198.909 | -0.005570934 | -200.2024 | -0.00683867 | -236.3402 | -0.007446652 | -196.0672
-0.002631824 | -188.8614 | -0.003660709 | -201.1512 | -0.004557621 | -191.8867 | -0.005496961 | -192.2045 | -0.006799615 | -231.7673 | -0.007352161 | -186.0151
-0.002603479 | -186.7484 | -0.003621942 | -196.6226 | -0.004480913 | -184.1393 | -0.005419891 | -183.7547 | -0.006748918 | -226.3465 | -0.00725224 | -174.7274
-0.002554636 | -180.7298 | -0.003571456 | -191.8391 | -0.004417875 | -176.2849 | -0.005339183 | -174.8874 | -0.006697372 | -220.6819 | -0.007121358 | -160.9812
-0.002525507 | -177.9793 | -0.003529368 | -186.663 | -0.004334507 | -167.9899 | -0.0052561 | -165.3536 | -0.006643421 | -214.4016 | -0.006994598 | -147.7877
-0.002471171 | -171.4885 | -0.00347665 | -181.0625 | -0.004256729 | -159.4145 | -0.005158537 | -155.519 | -0.006577785 | -207.4065 | -0.006865224 | -134.9249
-0.002432628 | -168.043 | -0.00342806 | -175.4726 | -0.004166132 | -150.4229 | -0.005064161 | -144.7616 | -0.006501759 | -199.7076 | -0.006737358 | -121.6039
-0.002377409 | -161.2412 | -0.003369316 | -169.433 | -0.004084564 | -141.2346 | -0.004956258 | -133.3391 | -0.006436851 | -191.7049 | -0.006593107 | -108.0099
-0.002332489 | -157.2923 | -0.003303022 | -162.906 | -0.003987656 | -131.5703 | -0.004837691 | -120.9228 | -0.006355429 | -183.0267 | -0.006441317 | -94.07692
-0.00227276 | -150.078 | -0.003246313 | -156.3155 | -0.003893829 | -121.7525 | -0.004711529 | -108.4044 | -0.006261877 | -173.6017 | -0.006291436 | -80.18588
-0.002221073 | -145.5725 | -0.00318083 | -149.4206 | -0.003791862 | -111.4926 | -0.004581328 | -95.90565 | -0.006179181 | -164.0716 | -0.006129091 | -66.11883
-0.002158401 | -138.0205 | -0.003111494 | -142.0519 | -0.003689634 | -101.1118 | -0.004447069 | -82.71688 | -0.006083527 | -153.8023 | -0.005967952 | -51.95117
-0.002107499 | -132.6763 | -0.003038324 | -134.7162 | -0.003576798 | -90.48104 | -0.004311938 | -70.08585 | -0.005977787 | -142.9286 | -0.005793342 | -37.90734
-0.002042865 | -125.0207 | -0.00296638 | -127.0408 | -0.00346523 | -79.96328 | -0.004176537 | -57.65354 | -0.00586107 | -131.8709 | -0.005614511 | -23.84511
-0.001981567 | -119.0125 | -0.002893487 | -119.0792 | -0.003349853 | -69.08807 | -0.004035905 | -45.30885 | -0.005751408 | -120.582 | -0.005423415 | -10.25692
-0.001913991 | -111.0742 | -0.002809647 | -110.8327 | -0.003234787 | -58.47244 | -0.0038889 | -33.11671 | -0.00562903 | -108.7561 | -0.00523986 | 3.210785
-0.001844356 | -104.9713 | -0.00273381 | -102.5803 | -0.00310957 | -47.62903 | -0.003738928 | -20.92969 | -0.005499882 | -96.22695 | -0.005044341 | 15.49046
-0.00177884 | -96.65864 | -0.00264829 | -94.06679 | -0.002983093 | -36.81547 | -0.003589808 | -9.176811 | -0.005356765 | -83.11358 | -0.004979202 | 18.99239
-0.001697238 | -89.85016 | -0.00255716 | -85.07276 | -0.002851587 | -25.95029 | -0.003430788 | 2.453363 | -0.005211405 | -69.6819 | -0.004767057 | 33.10997
-0.001637607 | -81.40957 | -0.002471285 | -76.18734 | -0.002714411 | -15.3878 | -0.003273862 | 13.40689 | -0.005060648 | -56.35183 | -0.004421065 | 51.32329
-0.001557184 | -74.65254 | -0.002375076 | -67.02301 | -0.002586914 | -5.037756 | -0.003201582 | 17.47681 | -0.004904594 | -43.3211 | -0.004163674 | 63.72714
-0.001488234 | -66.02062 | -0.002281495 | -57.9953 | -0.002449038 | 5.002329 | -0.00309013 | 26.14485 | -0.004749914 | -30.38973 | -0.003945267 | 73.45344
-0.001401044 | -58.82191 | -0.002179555 | -48.42327 | -0.00234564 | 11.84503 | -0.002804036 | 43.68036 | -0.004572272 | -17.06306 | -0.003727624 | 82.64398
-0.001331703 | -50.25223 | -0.00207732 | -38.45991 | -0.002300312 | 15.37557 | -0.002561692 | 56.50537 | -0.004393073 | -3.577478 | -0.003492107 | 91.62332
-0.001232153 | -42.69958 | -0.001964434 | -28.29756 | -0.002138466 | 27.18069 | -0.002388312 | 65.78379 | -0.004200553 | 9.60437 | -0.003267729 | 100.0065
-0.001165852 | -34.09155 | -0.001862118 | -18.6217 | -0.001871863 | 43.34916 | -0.002212707 | 74.08931 | -0.004067948 | 17.51423 | -0.003024622 | 108.0269
-0.001068363 | -26.5173 | -0.001745261 | -9.304485 | -0.001690108 | 53.69077 | -0.002042544 | 82.30894 | -0.003990871 | 22.67735 | -0.002783215 | 115.6726
-0.0009919596 | -17.65409 | -0.001640259 | -0.06561289 | -0.001540462 | 61.86957 | -0.001859483 | 89.97959 | -0.003764532 | 36.68153 | -0.002536179 | 122.781
-0.0008949615 | -9.900011 | -0.001527155 | 8.904875 | -0.001398906 | 69.77116 | -0.001677886 | 97.77681 | -0.003451819 | 53.1957 | -0.002287584 | 129.6967
-0.0007781502 | 1.662708 | -0.001438375 | 15.9538 | -0.00124505 | 77.23359 | -0.001487871 | 104.9509 | -0.003224752 | 64.19549 | -0.002038778 | 136.1555
-0.0006857615 | 8.447871 | -0.001380381 | 20.14712 | -0.001092394 | 84.73026 | -0.001301865 | 111.9614 | -0.003038943 | 72.84303 | -0.001783227 | 142.5497
-0.0006113199 | 15.94833 | -0.001314483 | 25.33969 | -0.0009379433 | 91.72686 | -0.001101509 | 118.8157 | -0.002852568 | 80.79803 | -0.001527817 | 148.4395
-0.00053531 | 20.89347 | -0.00113317 | 39.17292 | -0.0007772117 | 98.78094 | -0.0009195905 | 125.0461 | -0.002657886 | 88.61772 | -0.001273301 | 154.1486
-0.0004725396 | 27.28383 | -0.0009125152 | 53.18338 | -0.0006196869 | 105.4705 | -0.0007188735 | 131.2872 | -0.00246201 | 96.30809 | -0.001009115 | 159.7534
-0.0003840736 | 33.93428 | -0.0007459022 | 63.08888 | -0.0004573583 | 111.8537 | -0.000529911 | 137.0657 | -0.002255118 | 103.454 | -0.0007562486 | 164.8326
-0.000246372 | 45.64822 | -0.0006236696 | 70.38239 | -0.0002948737 | 118.0395 | -0.0003362285 | 142.8123 | -0.002054775 | 110.4695 | -0.0004991296 | 169.8911
-0.0001566301 | 51.25248 | -0.0005055874 | 76.85481 | -0.000133338 | 124.1007 | -0.0001408827 | 148.3044 | -0.001840827 | 117.1291 | -0.0002367934 | 174.631
-7.326462e-05 | 58.33106 | -0.0003980168 | 83.11379 | 2.393656e-05 | 129.877 | 5.662759e-05 | 153.5986 | -0.001630337 | 123.6126 | 2.046645e-05 | 179.0956
2.344119e-05 | 64.47116 | -0.0002779571 | 89.25607 | 0.0001927802 | 135.5159 | 0.0002500395 | 158.5678 | -0.001419502 | 129.5441 | 0.0002751027 | 183.4895
0.0001074936 | 71.27987 | -0.0001670074 | 95.42373 | 0.000348714 | 140.8613 | 0.0004442229 | 163.4827 | -0.001208627 | 135.3648 | 0.0005362529 | 187.7574
0.0002000795 | 77.16846 | -5.082145e-05 | 101.1363 | 0.0005124666 | 146.2186 | 0.0006344381 | 167.9905 | -0.0009935079 | 140.876 | 0.0007931106 | 191.7349
0.0002802092 | 83.46566 | 7.350522e-05 | 106.9095 | 0.0006771742 | 151.2792 | 0.000825966 | 172.5806 | -0.0007808547 | 146.2403 | 0.00104071 | 195.5833
0.0003801507 | 89.442 | 0.0001849684 | 112.3064 | 0.0008322731 | 156.1226 | 0.001021232 | 176.5157 | -0.0005583362 | 151.3899 | 0.001301428 | 199.2173
0.0004577302 | 95.39238 | 0.0003025583 | 117.6966 | 0.0009942696 | 160.7623 | 0.001199806 | 180.7726 | -0.0003408721 | 156.3396 | 0.001551802 | 202.7065
0.0005637515 | 100.8669 | 0.0004228735 | 123.0694 | 0.001151935 | 165.1349 | 0.001392766 | 184.6155 | -0.0001276732 | 161.2129 | 0.001804528 | 205.7713
0.0006376042 | 106.8949 | 0.0005386249 | 128.3055 | 0.001306241 | 169.3791 | 0.00157188 | 188.1316 | 8.202921e-05 | 165.6352 | 0.002046166 | 209.0287
0.0007327404 | 111.6362 | 0.0006645333 | 133.3388 | 0.001456927 | 173.3854 | 0.001753897 | 191.7991 | 0.0003107937 | 170.1438 | 0.002291404 | 211.9018
0.0008139487 | 117.4924 | 0.000777597 | 138.0395 | 0.001621923 | 177.3871 | 0.001937473 | 195.0164 | 0.0005280554 | 174.3217 | 0.002535344 | 214.7778
0.0009117331 | 122.1017 | 0.0008974977 | 142.7744 | 0.001759739 | 181.0881 | 0.002117807 | 198.1747 | 0.000744105 | 178.293 | 0.002777013 | 217.551
0.0009818576 | 127.547 | 0.001014375 | 147.2088 | 0.001928765 | 184.7455 | 0.002299824 | 201.2952 | 0.000952352 | 182.2086 | 0.003006297 | 220.0458
0.00108386 | 132.1903 | 0.001123112 | 151.4658 | 0.002066941 | 187.9944 | 0.002465655 | 204.1372 | 0.001173152 | 186.0086 | 0.003253464 | 222.564
0.001151338 | 137.0882 | 0.001242143 | 155.8651 | 0.002212767 | 191.1496 | 0.002643217 | 206.7843 | 0.001391 | 189.5929 | 0.00347726 | 224.741
0.001254908 | 141.4855 | 0.001355148 | 159.8819 | 0.002358003 | 194.2873 | 0.00280685 | 209.6391 | 0.001599348 | 192.8359 | 0.003698602 | 227.0668
0.001311302 | 146.019 | 0.001462995 | 163.7404 | 0.002499359 | 197.1213 | 0.00298005 | 211.9854 | 0.001804704 | 196.2224 | 0.003933415 | 229.2101
0.001411734 | 150.1487 | 0.001577542 | 167.4104 | 0.002625316 | 199.7391 | 0.003140976 | 214.2927 | 0.002020006 | 199.2465 | 0.004146395 | 231.0233
0.001476367 | 154.5058 | 0.001684954 | 171.1312 | 0.002769992 | 202.4894 | 0.003305718 | 216.6245 | 0.002222552 | 202.0559 | 0.004356953 | 233.0633
0.001566991 | 158.1382 | 0.001797801 | 174.5718 | 0.002890809 | 204.8479 | 0.003463005 | 218.7945 | 0.002416771 | 204.8815 | 0.004571059 | 234.8198
0.001633391 | 162.3152 | 0.001898851 | 177.7711 | 0.003024675 | 207.2302 | 0.003612836 | 220.6624 | 0.00261778 | 207.6978 | 0.004771409 | 236.3724
0.00172117 | 165.6024 | 0.001999644 | 181.0889 | 0.003143222 | 209.5454 | 0.003755793 | 222.7715 | 0.002814202 | 210.268 | 0.004971985 | 238.2793
0.001779918 | 169.2911 | 0.00211087 | 184.2138 | 0.003272149 | 211.7192 | 0.003920135 | 224.6576 | 0.003013514 | 212.5681 | 0.005180118 | 239.6829
0.001865442 | 172.3564 | 0.002202417 | 187.0262 | 0.003380305 | 213.5317 | 0.004054273 | 226.2532 | 0.003199647 | 214.7848 | 0.005357322 | 241.0003
0.001918896 | 175.7312 | 0.002307122 | 189.6714 | 0.003492812 | 215.4638 | 0.004184394 | 227.8555 | 0.003392187 | 217.12 | 0.005535587 | 242.5551
0.002001771 | 178.5691 | 0.002400387 | 192.3344 | 0.00360336 | 217.3739 | 0.00432243 | 229.6719 | 0.003579633 | 219.1018 | 0.005728829 | 244.0785
0.002052281 | 181.6319 | 0.002493712 | 194.8821 | 0.003718977 | 219.0527 | 0.004450236 | 231.0094 | 0.00375677 | 221.1674 | 0.005901353 | 244.9765
0.002133881 | 184.2841 | 0.002585436 | 197.2187 | 0.003815704 | 220.6291 | 0.004573402 | 232.3752 | 0.003934534 | 223.0651 | 0.006052655 | 246.3074
0.002173211 | 186.8352 | 0.002670362 | 199.4216 | 0.003916771 | 222.2483 | 0.004691958 | 233.957 | 0.004114845 | 225.0334 | 0.006223489 | 247.7914
0.002255302 | 189.5723 | 0.002756316 | 201.6026 | 0.004013999 | 223.648 | 0.00481793 | 235.2003 | 0.004295075 | 226.6733 | 0.006384068 | 248.4605
0.002285609 | 191.5273 | 0.002826422 | 203.5884 | 0.004107686 | 224.9875 | 0.004920884 | 236.2516 | 0.004456384 | 228.187 | 0.006525113 | 249.4998
0.002368485 | 194.2845 | 0.002915202 | 205.7747 | 0.004187654 | 226.2906 | 0.005018847 | 237.3641 | 0.004605019 | 229.7356 | 0.006661724 | 250.606
0.002390649 | 195.7822 | 0.002999239 | 207.5523 | 0.004269282 | 227.6629 | 0.005117502 | 238.6166 | 0.004769017 | 231.3546 | 0.006806036 | 251.6521
0.002459599 | 198.4203 | 0.003061897 | 209.3121 | 0.00434859 | 228.7636 | 0.005224164 | 239.6307 | 0.00493154 | 232.9182 | 0.006947211 | 252.3286
0.002483137 | 199.5768 | 0.003137181 | 210.9109 | 0.004424457 | 229.7261 | 0.005312086 | 240.3701 | 0.005081367 | 234.0966 | 0.007052771 | 252.8504
0.002550026 | 201.8977 | 0.003199996 | 212.4878 | 0.004490626 | 230.7407 | 0.005394668 | 241.2467 | 0.005213225 | 235.2497 | 0.00716018 | 253.9464
0.002569151 | 203.1252 | 0.003267139 | 214.1687 | 0.004554594 | 231.7617 | 0.005468001 | 242.2613 | 0.005355553 | 236.6453 | 0.007274888 | 254.8601
0.002628195 | 205.06 | 0.00333286 | 215.5929 | 0.004617082 | 232.8169 | 0.005549951 | 243.175 | 0.005490907 | 237.779 | 0.007387625 | 255.2071
0.002646143 | 205.9337 | 0.003391921 | 216.7889 | 0.004683001 | 233.3955 | 0.005620036 | 243.7625 | 0.00562424 | 238.7776 | 0.007470969 | 255.4942
0.002699791 | 207.8008 | 0.003452523 | 217.9333 | 0.004726559 | 234.004 | 0.00567963 | 244.1809 | 0.005750316 | 239.7897 | 0.007543989 | 256.0909
0.002708618 | 208.6486 | 0.00349301 | 218.9602 | 0.004772728 | 234.7319 | 0.005737029 | 244.6827 | 0.005867033 | 240.82 | 0.007616748 | 257.1495
0.002758541 | 210.0623 | 0.00353905 | 220.1226 | 0.004809367 | 235.4355 | 0.005782083 | 245.2327 | 0.005977079 | 241.745 | 0.00771116 | 257.7611
0.002759422 | 210.577 | 0.003588607 | 221.3868 | 0.004853976 | 236.0347 | 0.005825824 | 245.8501 | 0.006080394 | 242.5604 | 0.007772248 | 257.5789
0.002805618 | 212.1149 | 0.003631268 | 222.3011 | 0.004881345 | 236.421 | 0.00586714 | 246.5019 | 0.006184214 | 243.3797 | 0.007823324 | 257.494
0.002800028 | 212.1627 | 0.003676359 | 223.129 | 0.004916344 | 236.7621 | 0.005908195 | 246.833 | 0.006285791 | 244.1207 | 0.007860729 | 257.8036
0.002845928 | 213.7562 | 0.003710049 | 223.7919 | 0.004926254 | 236.9769 | 0.005937075 | 246.9738 | 0.006375501 | 244.7888 | 0.007896877 | 258.57
0.002837493 | 213.4014 | 0.003746782 | 224.4878 | 0.004955553 | 237.0752 | 0.005962057 | 246.8232 | 0.006466344 | 245.387 | 0.00793195 | 259.0868
0.002867504 | 214.5597 | 0.003772549 | 225.0454 | 0.004968863 | 237.3488 | 0.005975064 | 246.7501 | 0.006539863 | 245.9779 | 0.007962569 | 259.2191
0.002859463 | 214.3254 | 0.003796023 | 225.594 | 0.004981582 | 237.2959 | 0.005994114 | 246.6257 | 0.006606186 | 246.462 | 0.007986253 | 259.1417
0.002880745 | 215.0443 | 0.003816553 | 226.0949 | 0.004979522 | 237.258 | 0.005992199 | 246.4997 | 0.006668102 | 246.991 | 0.00799526 | 258.8221
0.002871232 | 214.6975 | 0.003837834 | 226.4855 | 0.004988942 | 237.007 | 0.005998993 | 246.3454 | 0.006732626 | 247.5392 | 0.008009172 | 258.4451
0.002881628 | 214.889 | 0.00385297 | 226.7969 | 0.004982732 | 236.6985 | 0.005996188 | 246.0261 | 0.00679723 | 248.082 | 0.008007684 | 257.9508
0.002871918 | 214.4958 | 0.003869983 | 227.1225 | 0.004987962 | 236.0841 | 0.005996448 | 245.1338 | 0.006846917 | 248.3781 | 0.007998295 | 256.403
0.002882706 | 214.4816 | 0.003880712 | 227.3061 | 0.004969213 | 234.6081 | 0.00598289 | 243.4334 | 0.006894663 | 248.5463 | 0.007980231 | 254.4207
0.00286211 | 213.019 | 0.003885652 | 227.3493 | 0.004959883 | 232.631 | 0.005961816 | 241.3862 | 0.006928643 | 248.7338 | 0.007963705 | 251.9042
0.002867603 | 212.6861 | 0.003885711 | 227.3822 | 0.004935404 | 230.3984 | 0.005945503 | 238.6583 | 0.006962097 | 248.7877 | 0.007931095 | 248.6986
0.002838082 | 210.3103 | 0.003892509 | 227.1425 | 0.004917264 | 227.6673 | 0.0059154 | 235.557 | 0.006983544 | 248.8207 | 0.007902346 | 244.8654
0.002835629 | 209.6686 | 0.003898812 | 227.0274 | 0.004882705 | 224.2224 | 0.005884897 | 231.8564 | 0.00700105 | 248.823 | 0.007864509 | 240.4411
0.002802872 | 206.7489 | 0.003890434 | 226.7151 | 0.004855286 | 220.6511 | 0.005848551 | 227.617 | 0.007010329 | 248.794 | 0.007813795 | 235.1998
0.002798752 | 205.4702 | 0.003891224 | 226.1639 | 0.004816777 | 216.4322 | 0.005805772 | 222.6739 | 0.00702561 | 248.7473 | 0.007761572 | 229.0503
0.002758541 | 201.9418 | 0.003876958 | 224.8988 | 0.004776298 | 212.0608 | 0.00575634 | 217.2958 | 0.00702937 | 248.4764 | 0.007696624 | 222.3595
0.002753832 | 200.1198 | 0.003865754 | 223.2896 | 0.004730889 | 207.0046 | 0.005705314 | 211.3198 | 0.007033211 | 247.9911 | 0.007628821 | 214.9997
0.002703224 | 196.0326 | 0.003850124 | 221.2743 | 0.00468487 | 201.5313 | 0.005645399 | 204.8667 | 0.007033696 | 247.4868 | 0.007552212 | 206.8592
0.002690278 | 193.4971 | 0.003820169 | 218.9939 | 0.004630582 | 195.6158 | 0.00558313 | 197.9363 | 0.007022235 | 246.2191 | 0.00747691 | 198.0634
0.002637022 | 188.999 | 0.003804697 | 216.5601 | 0.004570434 | 189.2348 | 0.005512533 | 190.3356 | 0.007001818 | 243.9497 | 0.007386077 | 188.6502
0.002620642 | 186.0046 | 0.003773279 | 213.5359 | 0.004502415 | 182.3351 | 0.00544363 | 182.3911 | 0.006981462 | 241.2222 | 0.007288127 | 178.3569
0.002569642 | 180.9502 | 0.003743522 | 210.2753 | 0.004442937 | 175.0024 | 0.00536215 | 173.9223 | 0.00694724 | 238.1714 | 0.007183351 | 167.5029
0.002540611 | 177.2948 | 0.003713112 | 206.7276 | 0.004361859 | 167.2094 | 0.005278116 | 164.9255 | 0.00691708 | 234.5545 | 0.007069116 | 155.7144
0.002475193 | 171.5303 | 0.003667704 | 202.7235 | 0.004288761 | 159.0972 | 0.005190604 | 155.5564 | 0.006876955 | 230.5045 | 0.006940084 | 142.5881
0.002448417 | 167.7947 | 0.003635536 | 198.6247 | 0.004198763 | 149.9382 | 0.005096779 | 145.7455 | 0.006835637 | 225.6066 | 0.006806961 | 129.4657
0.002386138 | 161.6114 | 0.003590089 | 194.028 | 0.004115456 | 140.6553 | 0.005000639 | 135.4777 | 0.0067849 | 220.1486 | 0.006663242 | 116.245
0.002349261 | 157.1708 | 0.003544444 | 189.1556 | 0.004015148 | 131.0509 | 0.00489483 | 124.9235 | 0.006727289 | 214.257 | 0.006518539 | 102.6219
0.002284824 | 150.4153 | 0.003499689 | 183.9027 | 0.003927901 | 121.3463 | 0.004780933 | 113.875 | 0.00666891 | 207.5885 | 0.006360415 | 89.00543
0.002243925 | 145.6995 | 0.003442979 | 178.3979 | 0.003820994 | 111.4899 | 0.004666064 | 102.8096 | 0.006597736 | 200.5317 | 0.006202291 | 75.28266
0.002172231 | 138.2585 | 0.003400002 | 172.5023 | 0.003720706 | 101.2723 | 0.004549672 | 91.30601 | 0.006532808 | 193.0506 | 0.006030725 | 61.43556
0.002121425 | 132.9039 | 0.003329461 | 166.2158 | 0.003609199 | 90.97281 | 0.004422067 | 79.64039 | 0.00644619 | 184.6487 | 0.00586629 | 47.62515
0.002050123 | 125.3058 | 0.003271704 | 159.8008 | 0.003501812 | 80.629 | 0.004290043 | 67.61826 | 0.006364383 | 175.6142 | 0.005683041 | 33.93083
0.001994316 | 119.6553 | 0.003207604 | 153.0931 | 0.003385655 | 69.98989 | 0.004150283 | 55.70997 | 0.006273601 | 166.1845 | 0.005495046 | 20.46937
0.001921346 | 111.6877 | 0.003136627 | 145.7882 | 0.003270749 | 59.4665 | 0.00400924 | 43.87983 | 0.006171883 | 156.0308 | 0.005301683 | 7.334185
0.001860343 | 105.5542 | 0.003074899 | 138.5001 | 0.003134192 | 48.58395 | 0.003861162 | 31.85795 | 0.006073036 | 145.5093 | 0.005102892 | -5.415762
0.001784136 | 97.35273 | 0.002991849 | 130.6765 | 0.003018675 | 38.06105 | 0.003713054 | 20.03575 | 0.005954298 | 134.2132 | 0.004903201 | -17.71318
0.001719013 | 90.68757 | 0.002920656 | 122.7203 | 0.002881899 | 27.4738 | 0.003555367 | 8.565931 | 0.005831355 | 122.5645 | 0.004691378 | -29.38537
0.001639372 | 82.20517 | 0.002833477 | 114.4435 | 0.002751412 | 17.2588 | 0.00339342 | -2.833158 | 0.005707967 | 110.7821 | 0.00458514 | -33.65497
0.001569148 | 75.55104 | 0.002745981 | 105.8723 | 0.002614836 | 7.020103 | 0.003231343 | -13.86783 | 0.005587996 | 98.64411 | 0.00440207 | -46.14744
0.001483624 | 66.77579 | 0.002662103 | 97.10836 | 0.00248335 | -2.88006 | 0.003058702 | -24.4437 | 0.005448599 | 86.30342 | 0.003987688 | -63.82001
0.001416442 | 60.00384 | 0.002570418 | 88.10151 | 0.002341853 | -12.86015 | 0.00294045 | -31.22608 | 0.005309586 | 73.9545 | 0.003737978 | -73.82717
0.001323464 | 50.90474 | 0.002477943 | 79.12882 | 0.002202347 | -22.21705 | 0.00287015 | -35.55334 | 0.005165236 | 61.40634 | 0.003522294 | -82.69167
0.001252062 | 44.1376 | 0.002384244 | 69.95074 | 0.002070741 | -29.99284 | 0.002520522 | -55.51774 | 0.005010072 | 48.9281 | 0.003282566 | -91.26307
0.001161537 | 35.27416 | 0.002288134 | 60.7404 | 0.002044811 | -31.14544 | 0.002181107 | -70.92793 | 0.004857455 | 36.46134 | 0.003051161 | -99.36287
0.001089842 | 28.12242 | 0.002190127 | 51.7307 | 0.001826007 | -45.80483 | 0.001985746 | -79.61617 | 0.00469091 | 24.2285 | 0.002804305 | -107.2609
0.0009936269 | 19.24703 | 0.002088068 | 42.33419 | 0.001565984 | -59.58198 | 0.001810747 | -86.83519 | 0.004523111 | 12.03251 | 0.002561269 | -114.6173
0.0009201673 | 12.41719 | 0.00198119 | 33.20211 | 0.001391209 | -68.25352 | 0.001647073 | -93.93961 | 0.004353373 | 0.3694841 | 0.002309337 | -121.8088
0.0008183624 | 3.765887 | 0.001883775 | 24.01354 | 0.001244193 | -75.8192 | 0.001461824 | -100.9919 | 0.004178722 | -11.08135 | 0.002052439 | -128.7989
0.0007449013 | -2.689407 | 0.001773793 | 14.98917 | 0.001086017 | -83.0744 | 0.001281551 | -107.7251 | 0.004000008 | -22.13495 | 0.00180874 | -135.1062
0.0006465294 | -10.52934 | 0.001664325 | 6.041798 | 0.0009351483 | -90.16812 | 0.001095854 | -114.3189 | 0.003827419 | -31.43853 | 0.001551842 | -141.3366
0.0006283852 | -11.98346 | 0.00155958 | -2.733087 | 0.0007706317 | -97.26918 | 0.0009035673 | -120.8943 | 0.003775085 | -33.38209 | 0.001294984 | -147.3398
0.0004435086 | -27.99761 | 0.001440589 | -11.37578 | 0.0006170708 | -103.9553 | 0.0007117187 | -127.0239 | 0.003575732 | -45.86633 | 0.001040801 | -152.9071
0.0003633789 | -33.31659 | 0.001331674 | -19.61279 | 0.0004465224 | -110.6001 | 0.0005186876 | -133.1067 | 0.003211209 | -62.78594 | 0.0007851188 | -158.4532
0.0002667724 | -41.71034 | 0.001242104 | -25.22902 | 0.0002960244 | -116.7526 | 0.000329204 | -138.8667 | 0.002974056 | -73.07296 | 0.000520933 | -163.8122
0.0001559444 | -49.40585 | 0.001230781 | -26.18767 | 0.0001290169 | -123.0152 | 0.0001361228 | -144.4296 | 0.002774117 | -81.13282 | 0.0002677142 | -168.7819
6.512392e-05 | -56.60456 | 0.001079028 | -37.84492 | -2.530744e-05 | -128.764 | -5.034452e-05 | -149.7347 | 0.002580546 | -88.80097 | 6.021283e-06 | -173.5765
-1.794778e-05 | -62.42287 | 0.0008504697 | -51.46381 | -0.0001918684 | -134.7421 | -0.0002427243 | -155.0506 | 0.00237048 | -96.13034 | -0.0002485041 | -178.3214
-0.0001147515 | -69.60802 | 0.0006945673 | -60.87077 | -0.0003486422 | -140.278 | -0.0004328694 | -160.0764 | 0.002171896 | -103.2672 | -0.0005076337 | -182.6372
-0.0001949792 | -74.73752 | 0.000559867 | -68.22595 | -0.0005163647 | -145.6026 | -0.0006314618 | -164.9911 | 0.001965104 | -110.0618 | -0.0007586007 | -186.8946
-0.0002959014 | -81.98906 | 0.0004468221 | -74.71 | -0.0006690026 | -150.9242 | -0.0008278699 | -169.7268 | 0.001755624 | -116.7303 | -0.001022958 | -190.9467
-0.0003716175 | -86.81469 | 0.0003243327 | -81.10131 | -0.0008345562 | -155.8583 | -0.001006561 | -173.954 | 0.001537938 | -123.102 | -0.001268034 | -194.8089
-0.0004745988 | -94.02074 | 0.0002087992 | -87.19806 | -0.000990072 | -160.6784 | -0.001199953 | -178.3998 | 0.001324455 | -129.1342 | -0.001526591 | -198.7534
-0.0005554155 | -98.32338 | 9.796729e-05 | -93.17052 | -0.001150063 | -165.4738 | -0.001393405 | -182.6372 | 0.001112247 | -134.9626 | -0.001777105 | -202.2588
-0.0006516303 | -105.5533 | -3.289948e-05 | -99.09152 | -0.001308218 | -169.816 | -0.001573389 | -186.5451 | 0.0008949235 | -140.5592 | -0.002022704 | -205.7168
-0.0007268553 | -109.1832 | -0.0001396599 | -104.6618 | -0.001461584 | -174.2212 | -0.001763484 | -190.5048 | 0.0006730725 | -146.1222 | -0.002272184 | -209.0515
-0.0008353304 | -116.5985 | -0.0002638688 | -110.3157 | -0.00161295 | -178.3131 | -0.001952817 | -194.0734 | 0.0004563963 | -151.2466 | -0.002513279 | -212.0513
-0.0009040826 | -119.8161 | -0.0003938663 | -115.9808 | -0.001763436 | -182.4636 | -0.002124815 | -197.4667 | 0.0002390937 | -156.2777 | -0.002755019 | -214.9418
-0.00100726 | -126.6754 | -0.0005005089 | -121.2835 | -0.001912182 | -186.1286 | -0.002304207 | -200.8216 | 2.625861e-05 | -161.1846 | -0.002992475 | -217.8081
-0.001068756 | -129.7729 | -0.00063102 | -126.5323 | -0.002060908 | -189.7105 | -0.002479752 | -204.1502 | -0.0001968057 | -165.7773 | -0.003230857 | -220.4802
-0.001168795 | -136.3799 | -0.0007499926 | -131.6069 | -0.002205934 | -193.1541 | -0.00265703 | -207.028 | -0.0004067503 | -170.0731 | -0.003456321 | -223.1475
-0.001238234 | -139.2808 | -0.0008715527 | -136.472 | -0.002344501 | -196.4797 | -0.002821692 | -209.8546 | -0.0006280555 | -174.4271 | -0.00368278 | -225.482
-0.001330721 | -145.3865 | -0.0009855257 | -141.1115 | -0.002489157 | -199.6674 | -0.002994201 | -212.8387 | -0.0008439437 | -178.7266 | -0.003908154 | -227.8707
-0.001398003 | -148.0928 | -0.001102166 | -145.7845 | -0.002626103 | -202.6545 | -0.003154254 | -215.2976 | -0.001054252 | -182.5883 | -0.004127476 | -229.9907
-0.001491961 | -153.9102 | -0.001219894 | -150.375 | -0.002757449 | -205.4857 | -0.003318394 | -217.7464 | -0.001262418 | -186.4799 | -0.004344496 | -231.9418
-0.00155326 | -156.1292 | -0.001333491 | -154.6128 | -0.002891996 | -208.3189 | -0.003476934 | -220.1314 | -0.001478285 | -190.2782 | -0.004551424 | -234.0005
-0.001641825 | -161.6829 | -0.001440924 | -158.7704 | -0.003026192 | -210.7624 | -0.003632126 | -222.1943 | -0.00169009 | -193.8083 | -0.004759035 | -235.7952
-0.00169714 | -163.4202 | -0.001559026 | -162.9221 | -0.003147149 | -213.0769 | -0.003776346 | -224.421 | -0.001893304 | -197.0887 | -0.004955579 | -237.5101
-0.001781978 | -168.7603 | -0.001663476 | -166.6517 | -0.003265726 | -215.4234 | -0.003924453 | -226.4669 | -0.002100883 | -200.4146 | -0.005150695 | -239.199
-0.001834842 | -170.4154 | -0.001778397 | -170.4761 | -0.003377463 | -217.6073 | -0.004064254 | -228.2284 | -0.002309979 | -203.4891 | -0.005350435 | -240.7651
-0.001916933 | -175.4445 | -0.00188498 | -174.0723 | -0.003505459 | -219.8452 | -0.004197782 | -230.0694 | -0.0025082 | -206.4114 | -0.005533489 | -242.2428
-0.001970974 | -176.2353 | -0.001987275 | -177.4731 | -0.003616516 | -221.8059 | -0.004334465 | -231.9111 | -0.002712221 | -209.3773 | -0.005704982 | -243.8406
-0.002045023 | -181.7022 | -0.002093918 | -180.6908 | -0.003722813 | -223.5293 | -0.004460096 | -233.3102 | -0.00290084 | -212.1721 | -0.005886226 | -245.1445
-0.002098574 | -182.0192 | -0.002190581 | -183.8547 | -0.003819561 | -225.4482 | -0.004576348 | -234.9731 | -0.00310086 | -214.5483 | -0.006052994 | -246.4016
-0.00216458 | -187.1758 | -0.002287521 | -186.7776 | -0.003930428 | -227.1346 | -0.004700807 | -236.4648 | -0.003288771 | -216.9121 | -0.006205891 | -247.55
-0.002223524 | -187.4434 | -0.002381477 | -189.5418 | -0.004022785 | -228.5593 | -0.004816837 | -237.8361 | -0.003469244 | -219.3467 | -0.006359289 | -248.8921
-0.002278252 | -191.9339 | -0.002465357 | -192.2484 | -0.004112423 | -230.03 | -0.004918218 | -239.2854 | -0.003656812 | -221.5007 | -0.006514196 | -250.0093
-0.002339551 | -192.518 | -0.002569925 | -194.9963 | -0.004195341 | -231.5082 | -0.005028457 | -240.502 | -0.003836596 | -223.5145 | -0.006650305 | -250.9555
-0.002370446 | -196 | -0.002654159 | -197.3348 | -0.004279958 | -233.0104 | -0.00512602 | -241.6267 | -0.004010641 | -225.5636 | -0.006785911 | -251.9841
-0.002439003 | -197.0103 | -0.002728751 | -199.5467 | -0.004366156 | -234.1195 | -0.005218462 | -242.5988 | -0.004179651 | -227.4188 | -0.006912068 | -252.9902
-0.002467053 | -199.9016 | -0.002817571 | -201.9291 | -0.004437834 | -235.2875 | -0.005303619 | -243.5792 | -0.004344843 | -229.1489 | -0.007035009 | -253.6618
-0.002530313 | -200.8725 | -0.002894079 | -204.0992 | -0.004502762 | -236.3782 | -0.00539525 | -244.6265 | -0.004508193 | -230.8468 | -0.007151616 | -254.4232
-0.002547183 | -202.9061 | -0.002983728 | -205.9878 | -0.004570731 | -237.4112 | -0.005475877 | -245.5075 | -0.004670331 | -232.501 | -0.007256361 | -255.2596
-0.002607205 | -204.4491 | -0.003047215 | -207.8257 | -0.004631509 | -238.2303 | -0.005548016 | -246.1776 | -0.004810942 | -233.9393 | -0.007356281 | -256.0035
-0.00262182 | -205.9987 | -0.00311997 | -209.7408 | -0.004680738 | -239.0431 | -0.005610286 | -246.9975 | -0.004963034 | -235.4914 | -0.007449769 | -256.725
-0.002678214 | -207.4049 | -0.003188556 | -211.4119 | -0.004732536 | -239.8678 | -0.005675672 | -247.7846 | -0.005119774 | -236.9411 | -0.007542048 | -257.2393
-0.002684884 | -208.3213 | -0.003246431 | -213.043 | -0.004787295 | -240.651 | -0.005731318 | -248.3544 | -0.00526281 | -238.2067 | -0.007617945 | -257.7511
-0.002734414 | -209.9798 | -0.003315926 | -214.5844 | -0.004828104 | -241.361 | -0.005779738 | -248.8824 | -0.005399296 | -239.2789 | -0.007683687 | -258.1481
-0.002736864 | -210.6643 | -0.003371568 | -215.9474 | -0.004867393 | -241.772 | -0.005825232 | -249.3158 | -0.005519712 | -240.4266 | -0.007745911 | -258.7398
-0.002785119 | -212.0339 | -0.003428535 | -217.3152 | -0.004897182 | -242.0999 | -0.005864835 | -249.8545 | -0.005641321 | -241.714 | -0.007806326 | -259.0818
-0.002779038 | -211.7316 | -0.003489908 | -218.7491 | -0.004922131 | -242.3727 | -0.005902553 | -250.244 | -0.005771804 | -242.7723 | -0.007849149 | -259.0793
-0.002819936 | -213.5636 | -0.003536659 | -220.069 | -0.004939921 | -242.6714 | -0.005929429 | -250.5885 | -0.005894788 | -243.7615 | -0.007888554 | -259.4238
-0.002810326 | -213.5838 | -0.003591769 | -220.928 | -0.00495835 | -242.9921 | -0.005957648 | -250.6684 | -0.006008533 | -244.5564 | -0.007919615 | -259.8532
-0.002856814 | -215.0737 | -0.003629944 | -221.9033 | -0.00497107 | -243.3325 | -0.00596823 | -250.6335 | -0.006101983 | -245.3041 | -0.007945752 | -259.9756
-0.002837885 | -214.5893 | -0.003672408 | -222.6466 | -0.00498586 | -243.4149 | -0.005981417 | -250.5711 | -0.00618761 | -245.9889 | -0.007965856 | -260.0529
-0.002866622 | -215.2058 | -0.003699992 | -223.4589 | -0.004990009 | -243.4157 |  |  | -0.006273702 | -246.9495 | -0.007979126 | -259.6785
|  | -0.003727338 | -224.2221 | -0.004998319 | -243.1463 |  |  | -0.006373096 | -247.9322
|  | -0.003760969 | -225.25 |  |  |  |  | -0.006468891 | -248.4982
|  | -0.003787388 | -226.0533 |  |  |  |  | -0.006542633 | -248.834
|  | -0.003820742 | -226.674 |  |  |  |  | -0.006610612 | -249.1635
|  | -0.003846251 | -227.0959 |  |  |  |  | -0.00665939 | -249.491
|  | -0.003857772 | -227.0271 |  |  |  |  | -0.006709663 | -249.9744
|  | -0.003875397 | -227.2408 |  |  |  |  | -0.006757145 | -250.7233
|  | -0.003881502 | -227.2351 |  |  |  |  | -0.006805619 | -251.1677
[8 empty] | -0.006849342 | -251.4973
[8 empty] | -0.006894178 | -251.8518

## Torsion
0.008 (09-TOR) |  | 0.007 (12-TOR) |  | 0.006 (11-TOR) |  | 0.005 (08-TOR) |  | 0.004 (41-TOR) |  | 0.0035 (42-TOR)
γ (rad) | τ (MPa) | γ (rad) | τ (MPa) | γ (rad) | τ (MPa) | γ (rad) | τ (MPa) | γ (rad) | τ (MPa) | γ (rad) | τ (MPa)
-0.01375683 | -133.1743 | -0.01197692 | -129.8095 | -0.01020953 | -127.412 | -0.008616377 | -128.302 | -0.006894417 | -119.4709 | -0.0002145097 | 35.82891
-0.01377499 | -133.1395 | -0.01208761 | -129.606 | -0.01035802 | -126.9991 | -0.008652784 | -128.3032 | -0.006892305 | -119.4079 | 0.0002672515 | 46.28661
-0.01380622 | -133.1218 | -0.01204235 | -128.9649 | -0.01030668 | -126.455 | -0.008649346 | -128.2896 | -0.006912708 | -119.3911 | 0.0007460116 | 55.63576
-0.01380297 | -133.0168 | -0.01206944 | -128.5957 | -0.01023822 | -126.2365 | -0.008640531 | -128.2336 | -0.006895604 | -119.3189 | 0.001218788 | 63.9148
-0.01380629 | -132.9295 | -0.01208712 | -128.3763 | -0.0102883 | -126.0964 | -0.00867043 | -128.2212 | -0.006910614 | -119.3303 | 0.001682636 | 70.99155
-0.01382081 | -132.8664 | -0.0120837 | -128.2501 | -0.01036473 | -125.9737 | -0.008650829 | -128.1481 | -0.006908624 | -119.2473 | 0.002134666 | 78.18933
-0.01382739 | -132.7921 | -0.01205858 | -128.1027 | -0.01033097 | -125.8779 | -0.008662959 | -128.1304 | -0.006905273 | -119.186 | 0.002572062 | 84.99909
-0.01381667 | -132.7007 | -0.01207602 | -128.0602 | -0.01025489 | -125.8538 | -0.008649363 | -128.0738 | -0.006907716 | -119.1751 | 0.002992098 | 90.40379
-0.01381459 | -132.5567 | -0.01209717 | -127.9588 | -0.01029779 | -125.7659 | -0.008660149 | -128 | -0.006906983 | -119.1545 | 0.00339216 | 95.6604
-0.01382257 | -132.4824 | -0.01207377 | -127.8626 | -0.01037771 | -125.7446 | -0.008678684 | -128 | -0.006918834 | -119.1453 | 0.003769754 | 100.9138
-0.01383235 | -132.4117 | -0.01205902 | -127.8361 | -0.0103273 | -125.7272 | -0.008649101 | -127.944 | -0.00690838 | -119.1345 | 0.004122528 | 105.5271
-0.01381388 | -132.3137 | -0.01208859 | -127.7877 | -0.01026592 | -125.6258 | -0.008666101 | -127.8998 | -0.006906041 | -119.1111 | 0.004448285 | 108.3892
-0.0138261 | -132.2052 | -0.01208977 | -127.8149 | -0.01030695 | -125.6913 | -0.008669958 | -127.8768 | -0.00691187 | -119.0536 | 0.004744995 | 110.2083
-0.01382481 | -132.0885 | -0.0120781 | -127.7482 | -0.01036013 | -125.6325 | -0.008655419 | -127.9593 | -0.006917124 | -118.9293 | 0.00501081 | 113.3173
-0.01381578 | -131.9516 | -0.01207234 | -127.7335 | -0.01032526 | -125.5776 | -0.008667252 | -127.8715 | -0.006904557 | -118.2462 | 0.005244074 | 114.717
-0.01380913 | -131.6184 | -0.0120862 | -127.724 | -0.01026372 | -125.5731 | -0.008662261 | -127.8768 | -0.006850924 | -116.3883 | 0.005443335 | 115.414
-0.01381254 | -130.9207 | -0.01209183 | -127.678 | -0.01032209 | -125.5838 | -0.008665856 | -127.786 | -0.006809489 | -113.8772 | 0.00560735 | 117.1189
-0.01377838 | -129.4197 | -0.01206466 | -127.6957 | -0.01036507 | -125.5558 | -0.008660394 | -127.7541 | -0.006737372 | -110.9899 | 0.005735098 | 117.0202
-0.0137318 | -127.0753 | -0.01208314 | -127.6267 | -0.0103191 | -125.493 | -0.008654128 | -127.6591 | -0.00665597 | -107.8998 | 0.005825783 | 117.4979
-0.01365773 | -123.9482 | -0.01208763 | -127.6002 | -0.01027346 | -125.502 | -0.008672315 | -127.3896 | -0.00656352 | -104.8818 | 0.00587884 | 117.3493
-0.01355978 | -120.1022 | -0.0120856 | -127.5589 | -0.01032247 | -125.4101 | -0.008653971 | -126.7574 | -0.006462675 | -101.7521 | 0.00589394 | 117.2978
-0.01343293 | -115.7201 | -0.01206703 | -127.5223 | -0.01036057 | -125.4033 | -0.008612135 | -125.3649 | -0.006365827 | -98.55181 | 0.005870987 | 117.25
-0.01329718 | -111.0183 | -0.01208333 | -127.4279 | -0.01031708 | -125.2975 | -0.008580038 | -123.3826 | -0.006262887 | -95.09161 | 0.005810125 | 116.2733
-0.01314458 | -105.9402 | -0.01208431 | -127.307 | -0.01027257 | -124.9635 | -0.008513088 | -120.9963 | -0.006157092 | -91.38561 | 0.005711732 | 112.1091
-0.0129712 | -100.5825 | -0.0120789 | -126.9449 | -0.01032549 | -124.0995 | -0.008441111 | -118.4113 | -0.006018435 | -87.50055 | 0.005576423 | 106.9311
-0.01282468 | -94.96834 | -0.01204033 | -125.8196 | -0.0103369 | -122.4478 | -0.008351243 | -115.5561 | -0.005919727 | -83.44621 | 0.005405039 | 101.8189
-0.01262931 | -89.02268 | -0.01201532 | -123.8815 | -0.01027428 | -120.2716 | -0.008279004 | -112.5836 | -0.005743556 | -79.04351 | 0.005198648 | 94.60515
-0.01243242 | -82.90658 | -0.01192159 | -121.1927 | -0.01022925 | -117.6006 | -0.008207132 | -109.6547 | -0.005654537 | -74.63972 | 0.004958536 | 86.10104
-0.01223539 | -76.56281 | -0.01183564 | -117.9093 | -0.0101408 | -114.3778 | -0.008094785 | -106.4439 | -0.005432889 | -69.83278 | 0.004686199 | 77.53272
-0.01201886 | -70.10698 | -0.01171823 | -114.1807 | -0.01001414 | -110.8585 | -0.008027991 | -102.9246 | -0.005295985 | -65.33729 | 0.004383334 | 67.58003
-0.01180654 | -63.44945 | -0.01160129 | -109.9973 | -0.009865194 | -107.2015 | -0.007908942 | -98.83263 | -0.005155975 | -60.65678 | 0.004051826 | 56.71171
-0.01158729 | -56.79929 | -0.01146505 | -105.4772 | -0.009740386 | -103.3858 | -0.007762928 | -94.24939 | -0.004991917 | -55.85309 | 0.003693741 | 45.77135
-0.01134057 | -50.08602 | -0.01132275 | -100.6421 | -0.009611878 | -99.46598 | -0.007640389 | -89.189 | -0.004861814 | -51.18794 | 0.003311311 | 34.71671
-0.01109794 | -43.34887 | -0.01116901 | -95.51625 | -0.00947082 | -95.3926 | -0.007455645 | -83.60135 | -0.004670513 | -46.43173 | 0.002906916 | 23.03167
-0.0108578 | -36.66804 | -0.01101029 | -90.09787 | -0.009342608 | -91.23182 | -0.007291462 | -77.70464 | -0.004543468 | -42.10635 | 0.002483076 | 12.01164
-0.01059856 | -29.9175 | -0.01082575 | -84.39107 | -0.009202074 | -86.97411 | -0.007100994 | -71.48001 | -0.004394895 | -37.63653 | 0.002042432 | 8.066927
-0.01031809 | -23.18901 | -0.01065117 | -78.58166 | -0.009056216 | -82.5584 | -0.00687946 | -65.10322 | -0.004224432 | -33.19839 | 0.001587729 | 0.7391419
-0.01004524 | -16.72959 | -0.01045683 | -72.56286 | -0.00889603 | -77.73758 | -0.006691662 | -58.63666 | -0.00408392 | -28.69829 | 0.001121798 | -8.124679
-0.009734626 | -11.78881 | -0.01025465 | -66.54407 | -0.008723766 | -72.44163 | -0.006479727 | -52.11631 | -0.003919205 | -24.211 | 0.0006475434 | -23.57029
-0.009659734 | -8.913415 | -0.01005933 | -60.38845 | -0.008542636 | -66.85769 | -0.006292331 | -45.68679 | -0.003808991 | -20.20934 | 0.0001679183 | -33.60779
-0.009605647 | -6.663844 | -0.009852698 | -54.10974 | -0.00834695 | -60.96503 | -0.006069208 | -39.35948 | -0.003634517 | -17.6349 | -0.000314089 | -42.05887
-0.008919487 | 0.1543264 | -0.009641601 | -47.85993 | -0.008112779 | -54.95537 | -0.005862875 | -33.33137 | -0.00361116 | -16.03774 | -0.0007954761 | -55.0317
-0.00909163 | 6.676524 | -0.009409245 | -41.48508 | -0.007888103 | -48.77219 | -0.005681221 | -27.38966 | -0.003645277 | -14.57297 | -0.001273244 | -61.15193
-0.008572726 | 13.8549 | -0.009174864 | -35.12149 | -0.007669273 | -42.51729 | -0.005464748 | -21.63999 | -0.003400271 | -9.483279 | -0.001744417 | -65.30658
-0.008022686 | 21.09155 | -0.008939507 | -28.82474 | -0.007431804 | -36.18675 | -0.005245639 | -16.33879 | -0.003132894 | -3.544337 | -0.002206059 | -76.19508
-0.007619741 | 28.50218 | -0.008684811 | -22.72107 | -0.007190285 | -29.91885 | -0.00508575 | -12.42118 | -0.002937497 | 2.075764 | -0.002655295 | -82.21393
-0.007046208 | 35.75363 | -0.008435683 | -17.29124 | -0.006953043 | -23.63644 | -0.004977505 | -10.01107 | -0.00268121 | 7.493653 | -0.003089326 | -87.32244
-0.006435483 | 42.62184 | -0.008370512 | -13.76053 | -0.0066851 | -17.79213 | -0.005001764 | -8.074559 | -0.002443217 | 12.91965 | -0.003505448 | -95.82496
-0.005914834 | 48.95593 | -0.00821797 | -11.07287 | -0.006534775 | -13.6165 | -0.004682404 | -2.628894 | -0.002120976 | 18.46638 | -0.00390107 | -95.75913
-0.005321299 | 55.00274 | -0.008268444 | -7.762856 | -0.006380837 | -10.74144 | -0.004618421 | 3.275591 | -0.001919618 | 23.39329 | -0.004273727 | -100.3735
-0.004631598 | 60.76592 | -0.007654456 | -1.238131 | -0.006374449 | -7.795274 | -0.0041143 | 9.775096 | -0.001683859 | 28.31706 | -0.004621097 | -105.2872
-0.004023769 | 66.10232 | -0.007437581 | 5.225308 | -0.006003095 | -1.683346 | -0.003846671 | 16.11939 | -0.001368792 | 33.16551 | -0.004941016 | -105.0637
-0.003350229 | 71.10963 | -0.007202904 | 12.04348 | -0.00583673 | 4.552402 | -0.003572724 | 22.46864 | -0.001103223 | 37.50294 | -0.005231492 | -108.7703
-0.002684439 | 75.7259 | -0.006682586 | 19.06716 | -0.005384428 | 10.67375 | -0.003123825 | 28.93255 | -0.000846153 | 41.58962 | -0.005490715 | -112.5014
-0.002006012 | 80.08798 | -0.006234298 | 26.23834 | -0.005097583 | 16.49016 | -0.002770536 | 35.16862 | -0.0006225765 | 45.46458 | -0.005717069 | -111.9239
-0.0013834 | 84.14513 | -0.005776568 | 33.21147 | -0.004765831 | 22.74064 | -0.002386476 | 41.28714 | -0.0004210082 | 49.47124 | -0.005909146 | -114.7584
-0.0007051829 | 88.04364 | -0.005262552 | 39.75499 | -0.004382068 | 29.07331 | -0.001924452 | 47.27916 | -9.271197e-05 | 53.25564 | -0.006065749 | -115.5668
-0.0008690693 | 90.70653 | -0.004728638 | 46.07694 | -0.004051992 | 35.60113 | -0.00154247 | 52.9649 | 0.0001489813 | 56.73157 | -0.006185901 | -115.5881
0.0006008086 | 93.38476 | -0.004177463 | 52.07644 | -0.003571904 | 42.0542 | -0.001082541 | 58.50036 | 0.0003820698 | 59.92589 | -0.006268855 | -116.1523
0.001095027 | 96.81202 | -0.003642048 | 57.87477 | -0.003063332 | 48.29638 | -0.0006224717 | 63.68832 | 0.0005921381 | 63.07572 | -0.006314094 | -115.9639
0.001504961 | 99.92788 | -0.00301455 | 63.31734 | -0.002568217 | 54.25001 | -0.0002009398 | 68.64549 | 0.0008127649 | 66.17996 | -0.006321336 | -115.905
0.002740034 | 102.7854 | -0.002445782 | 68.41547 | -0.002048615 | 59.8237 | 0.0002913303 | 73.38267 | 0.001091616 | 69.21909 | -0.006290535 | -115.6698
0.003074884 | 105.3362 | -0.00182729 | 73.18037 | -0.001501699 | 65.1796 | 0.0007334101 | 77.98066 | 0.001313744 | 72.00157 | -0.006221885 | -113.2705
0.003447814 | 107.6907 | -0.001243582 | 77.68754 | -0.0009593723 | 70.12199 | 0.001532961 | 81.08944 | 0.001539886 | 74.70158 | -0.006115811 | -108.265
0.004332361 | 109.8487 | -0.0006091724 | 81.93402 | -0.0004588822 | 74.88622 | 0.001517052 | 85.077 | 0.001647957 | 76.86061 | -0.005972976 | -104.8705
0.004880709 | 111.8734 | 6.859162e-06 | 85.83016 | 0.0001053829 | 79.33331 | 0.001726326 | 88.31966 | 0.002070152 | 79.63386 | -0.005794268 | -99.05068
0.005253842 | 113.6381 | 0.0008907707 | 88.404 | 0.0001120501 | 82.94332 | 0.002439945 | 92.04712 | 0.002150769 | 81.94156 | -0.005580802 | -90.62301
0.005998697 | 115.043 | 0.001197383 | 92.26298 | 0.001209217 | 86.07875 | 0.002981577 | 95.95506 | 0.002445416 | 84.40011 | -0.005333907 | -84.37273
0.006366612 | 116.0798 | 0.001390595 | 95.26796 | 0.001505957 | 89.54869 | 0.003548331 | 99.17884 | 0.00258485 | 86.36217 | -0.005055121 | -76.18977
0.006519695 | 116.8059 | 0.002172397 | 98.29652 | 0.001909687 | 93.15085 | 0.003980799 | 102.1042 | 0.002903565 | 88.65576 | -0.00474618 | -64.17277
0.006815703 | 117.5077 | 0.00301317 | 101.5238 | 0.002662186 | 97.08807 | 0.004223662 | 104.7523 | 0.003069441 | 90.61077 | -0.00440901 | -54.73338
0.007038407 | 118.2267 | 0.003544462 | 104.1154 | 0.003117987 | 100.0969 | 0.004743351 | 107.1551 | 0.003286315 | 92.59019 | -0.00404571 | -45.53275
0.007189919 | 118.7616 | 0.004124478 | 106.5146 | 0.003778435 | 102.9152 | 0.005033547 | 109.2754 | 0.003474741 | 94.33685 | -0.003658544 | -33.03552
0.007390457 | 119.3767 | 0.004631249 | 108.7611 | 0.004215715 | 105.5088 | 0.005525049 | 111.3892 | 0.003670898 | 96.06884 | -0.003249923 | -21.47131
0.00757616 | 119.953 | 0.005182406 | 110.7841 | 0.00467395 | 107.8312 | 0.005910593 | 113.2895 | 0.003879972 | 97.75634 | -0.002822394 | -13.44212
0.007716956 | 120.4295 | 0.005728258 | 112.4857 | 0.005195976 | 109.9626 | 0.006206408 | 115.0931 | 0.004060875 | 99.29408 | -0.002378618 | -8.987405
0.007899849 | 120.9373 | 0.006231628 | 114.2886 | 0.005671125 | 112.0195 | 0.006604535 | 116.6991 | 0.00422148 | 100.8449 | -0.001921362 | -4.416448
0.008091294 | 121.3685 | 0.006631344 | 115.6699 | 0.006075189 | 113.7928 | 0.006940965 | 118.1671 | 0.004433782 | 102.2573 | -0.001453473 | 3.201271
0.008253575 | 121.9058 | 0.007088515 | 116.7823 | 0.00647491 | 115.2748 | 0.007193654 | 119.4929 | 0.004568121 | 103.5058 | -0.0009778654 | 13.94352
0.008428492 | 122.3292 | 0.007373929 | 117.5496 | 0.006756309 | 116.3433 | 0.007479748 | 120.5339 | 0.004780143 | 104.858 | -0.0004975029 | 25.09424
0.008612258 | 122.735 | 0.007536419 | 118.2296 | 0.006956987 | 117.1064 | 0.007629532 | 121.2871 | 0.00491757 | 105.986
0.008778448 | 123.2363 | 0.007722995 | 118.8548 | 0.007137786 | 117.7693 | 0.007793558 | 121.8421 | 0.005066656 | 107.2541
0.008964954 | 123.6315 | 0.007918576 | 119.5053 | 0.007263135 | 118.3397 | 0.007872221 | 122.2466 | 0.005250439 | 108.2954
0.009164968 | 124.1281 | 0.008073631 | 120.0161 | 0.00740133 | 118.9851 | 0.007924807 | 122.5522 | 0.005350901 | 109.3187
0.009350444 | 124.548 | 0.008217569 | 120.5947 | 0.007505823 | 119.4603 | 0.00800846 | 122.9426 | 0.005543899 | 110.437
0.009541715 | 124.965 | 0.008399921 | 121.0966 | 0.007615378 | 119.9953 | 0.008011288 | 123.1885 | 0.005655007 | 111.2889
0.009761382 | 125.4486 | 0.008558623 | 121.5778 | 0.007737429 | 120.4856 | 0.008107857 | 123.5754 | 0.005776307 | 112.2982
0.009968082 | 125.8839 | 0.008723435 | 122.0037 | 0.007835185 | 120.8957 | 0.008114839 | 123.832 | 0.005920367 | 113.0377
0.01017717 | 126.3433 | 0.008879188 | 122.4873 | 0.007963815 | 121.3798 | 0.008155312 | 124.1523 | 0.00597852 | 113.9851
0.01040288 | 126.7473 | 0.009044593 | 122.9237 | 0.008075813 | 121.7973 | 0.008212053 | 124.4265 | 0.006150209 | 114.8327
0.01065201 | 127.2575 | 0.009209317 | 123.3637 | 0.00818987 | 122.2511 | 0.008204548 | 124.6783 | 0.006238837 | 115.4089
0.01086108 | 127.6586 | 0.009366257 | 123.8179 | 0.00831515 | 122.631 | 0.008284293 | 124.9107 | 0.006354167 | 116.1897
0.01108996 | 128.1097 | 0.00953545 | 124.249 | 0.008419782 | 123.0109 | 0.008274414 | 125.1071 | 0.006468539 | 116.7101
0.01131364 | 128.578 | 0.009708778 | 124.6677 | 0.008533386 | 123.4171 | 0.008323911 | 125.3165 | 0.006505697 | 117.2158
0.01154137 | 128.959 | 0.009870954 | 125.0641 | 0.008650829 | 123.7858 | 0.008361052 | 125.5666 | 0.006611621 | 117.7703
0.01177232 | 129.4261 | 0.01004121 | 125.494 | 0.008760384 | 124.2093 | 0.008358469 | 125.7294 | 0.006643491 | 118.0829
0.01200877 | 129.8591 | 0.01021431 | 125.9582 | 0.008883429 | 124.5612 | 0.008424722 | 125.9022 | 0.006700581 | 118.5745
0.01223788 | 130.2536 | 0.01037403 | 126.3109 | 0.008987556 | 124.9422 | 0.008416711 | 126.0596 | 0.006772628 | 118.8393
0.01243392 | 130.6476 | 0.01055514 | 126.7414 | 0.009094597 | 125.3232 | 0.008463206 | 126.2324 | 0.006771982 | 119.0693
0.01262618 | 131.0286 | 0.01069934 | 127.0546 | 0.009200643 | 125.6594 | 0.008489613 | 126.3245 | 0.006836315 | 119.4551
0.01282218 | 131.3606 | 0.0108619 | 127.4085 | 0.009298556 | 125.9373 | 0.008498654 | 126.3534 | 0.006845757 | 119.5946
0.01301159 | 131.6656 | 0.0110006 | 127.7842 | 0.009406243 | 126.2808 | 0.008538971 | 126.479 | 0.006867504 | 119.7373
0.01318282 | 131.9445 | 0.01114222 | 128.0744 | 0.009496895 | 126.6455 | 0.008523891 | 126.4577 | 0.006903947 | 119.9006
0.01328724 | 132.1781 | 0.01129811 | 128.4005 | 0.009593534 | 126.9834 | 0.008564156 | 126.5627 | 0.00688384 | 119.8963
0.0134276 | 132.3963 | 0.01139875 | 128.6842 | 0.009686909 | 127.2591 | 0.008575867 | 126.5928 | 0.006917787 | 119.969
0.01355365 | 132.5644 | 0.01153033 | 128.9873 | 0.009786218 | 127.5527 | 0.008563981 | 126.6447 | 0.006908869 | 119.9473
0.01363039 | 132.7048 | 0.01162578 | 129.1902 | 0.009881042 | 127.7404 | 0.008594944 | 126.6524 | 0.006918206 | 119.9104
0.01371508 | 132.8422 | 0.0117357 | 129.402 | 0.009942425 | 127.9477 | 0.008589847 | 126.6412 | 0.00692517 | 119.8735
0.01377423 | 132.8705 | 0.01182899 | 129.5783 | 0.01001814 | 128.2401 | 0.00860217 | 126.5934 | 0.006909758 | 119.8241
0.01380667 | 132.8351 | 0.01189105 | 129.7081 | 0.01008905 | 128.4441 | 0.008608069 | 126.5804 | 0.006932221 | 119.8089
0.01383755 | 132.7467 | 0.01196233 | 129.8862 | 0.01013787 | 128.6346 | 0.008593128 | 126.5916 | 0.006912691 | 119.727
0.01385582 | 132.5644 | 0.01200888 | 129.9593 | 0.01019012 | 128.8004 | 0.008619972 | 126.5209 | 0.006922796 | 119.7275
0.01386739 | 132.3751 | 0.01205344 | 130.0549 | 0.01022922 | 129.0117 | 0.008597649 | 126.4265 | 0.006917491 | 119.7107
0.01385627 | 132.2554 | 0.01208414 | 130.1239 | 0.01028467 | 129.1092 | 0.008602204 | 126.4424 | 0.006921871 | 119.6608
0.01386156 | 132.0737 | 0.01210571 | 130.1245 | 0.01031406 | 129.1697 | 0.008622189 | 126.4353 | 0.006929987 | 119.6033
0.01387575 | 131.9734 | 0.01211684 | 130.1315 | 0.01031924 | 129.289 | 0.008599098 | 126.4336 | 0.006919026 | 119.2495
0.01387064 | 131.8065 | 0.01214074 | 130.0655 | 0.01035286 | 129.3137 | 0.008623236 | 126.3587 | 0.006895464 | 117.9027
0.0138635 | 131.7877 | 0.01214589 | 129.9227 | 0.01036239 | 129.2554 | 0.00860552 | 126.3156 | 0.006854118 | 115.9277
0.01386601 | 131.7334 | 0.0121565 | 129.8296 | 0.01037516 | 129.2319 | 0.008616376 | 126.2785 | 0.006792978 | 113.7686
0.01387491 | 131.6373 | 0.01214594 | 129.7706 | 0.01037886 | 129.1747 | 0.008621194 | 126.325 | 0.006738629 | 111.2178
0.01387739 | 131.5806 | 0.01215351 | 129.6491 | 0.01038282 | 129.1293 | 0.008595293 | 126.2289 | 0.006646772 | 108.488
0.0138583 | 131.4013 | 0.01214953 | 129.5671 | 0.0103971 | 129.0554 | 0.008624352 | 126.2667 | 0.00655249 | 105.6111
0.01387245 | 130.8829 | 0.01216044 | 129.5341 | 0.01037782 | 128.9837 | 0.00861594 | 126.2295 | 0.006445955 | 102.5828
0.01384861 | 129.501 | 0.01215428 | 129.4409 | 0.0103893 | 128.9254 | 0.008612729 | 126.1463 | 0.00635546 | 99.45632
0.013788 | 126.9974 | 0.01215056 | 129.4326 | 0.01040249 | 128.8436 | 0.008620198 | 126.0266 | 0.006244998 | 96.0721
0.01372085 | 123.7412 | 0.01215957 | 129.4073 | 0.0103948 | 128.8671 | 0.008599464 | 125.5613 | 0.006138707 | 92.58477
0.01359069 | 119.3897 | 0.01215599 | 129.3206 | 0.0103908 | 128.7932 | 0.008614334 | 124.4902 | 0.005992465 | 88.83591
0.0134542 | 114.2527 | 0.01215175 | 129.2787 | 0.0103916 | 128.7674 | 0.008559252 | 122.837 | 0.005889981 | 85.01977
0.01327543 | 108.4804 | 0.0121566 | 129.2457 | 0.0104015 | 128.7024 | 0.008527138 | 120.8371 | 0.005731295 | 80.94046
0.01310219 | 102.1673 | 0.0121572 | 129.195 | 0.01040214 | 128.6895 | 0.008482335 | 118.4561 | 0.005625423 | 76.73689
0.0128973 | 95.56874 | 0.01215377 | 129.0941 | 0.01038509 | 128.6452 | 0.008399607 | 115.8085 | 0.005469617 | 72.35644
0.01267961 | 88.51488 | 0.01215405 | 128.8157 | 0.01040031 | 128.5971 | 0.008339882 | 113.0176 | 0.00531486 | 67.82894
0.01245821 | 81.34541 | 0.01213897 | 127.9635 | 0.01039921 | 128.5466 | 0.008238512 | 110.0917 | 0.005191185 | 63.30849
0.01222554 | 73.96833 | 0.01209477 | 126.1493 | 0.01039488 | 128.3819 | 0.008153864 | 107.0808 | 0.004994958 | 58.46737
0.01198488 | 66.6579 | 0.01201792 | 123.438 | 0.01039225 | 127.8967 | 0.008074068 | 103.7933 | 0.004898075 | 53.97025
0.01174086 | 59.30088 | 0.01191175 | 119.7554 | 0.01038659 | 126.7352 | 0.007954513 | 100.3118 | 0.00470183 | 49.04291
0.0114905 | 52.08027 | 0.01177287 | 115.3314 | 0.01037644 | 124.7528 | 0.007857769 | 96.48528 | 0.00456154 | 44.27444
0.01123957 | 45.10514 | 0.0116392 | 110.4102 | 0.01030456 | 121.8718 | 0.007723606 | 92.13382 | 0.004389677 | 39.17709
0.01099774 | 38.40668 | 0.01149151 | 105.1286 | 0.01020333 | 118.1419 | 0.007595114 | 87.37835 | 0.004185334 | 34.2473
0.01074756 | 31.7449 | 0.0113216 | 99.57047 | 0.0100532 | 113.9508 | 0.007453446 | 82.05846 | 0.004042462 | 29.35241
0.01048432 | 25.00662 | 0.01115438 | 93.81766 | 0.009907257 | 109.4371 | 0.007251878 | 76.18889 | 0.003827105 | 24.45246
0.01019012 | 18.42653 | 0.0109799 | 87.90209 | 0.009757071 | 104.6123 | 0.007075181 | 69.91354 | 0.003666587 | 20.13761
0.009860831 | 13.02235 | 0.01080148 | 82.02897 | 0.009587094 | 99.58028 | 0.006870279 | 63.17343 | 0.00363395 | 17.89377
0.009774804 | 9.789842 | 0.01060637 | 75.99898 | 0.009406696 | 94.4216 | 0.006642583 | 56.15778 | 0.003518549 | 16.10583
0.009887761 | 4.717825 | 0.0104297 | 69.97664 | 0.009236544 | 89.25509 | 0.006408133 | 48.96006 | 0.003586058 | 14.30492
0.009313321 | -1.844888 | 0.01023756 | 63.80097 | 0.009047246 | 83.8779 | 0.006156405 | 41.60669 | 0.00330143 | 10.50218
0.00888678 | -7.587276 | 0.01001226 | 57.55469 | 0.008894128 | 78.70017 | 0.005912285 | 34.13177 | 0.003225159 | 6.491786
0.008520907 | -14.82056 | 0.009799029 | 51.17636 | 0.008692927 | 73.42496 | 0.005660295 | 26.84888 | 0.002949834 | 1.841543
0.007853894 | -24.12229 | 0.00957437 | 44.68344 | 0.008523752 | 68.06738 | 0.005336484 | 20.39919 | 0.00281752 | -2.623986
0.007443201 | -32.68956 | 0.009331787 | 38.14758 | 0.008345379 | 62.70756 | 0.005420137 | 17.17618 | 0.002630665 | -7.425393
0.006639861 | -40.38789 | 0.009090826 | 31.52408 | 0.00814053 | 57.09392 | 0.005159734 | 14.50532 | 0.002362844 | -12.55426
0.005999796 | -47.57152 | 0.008829865 | 24.92653 | 0.007944582 | 51.4707 | 0.004655963 | 7.608567 | 0.002134677 | -17.29284
0.005409631 | -54.26591 | 0.008548273 | 18.82918 | 0.007710114 | 45.38815 | 0.005007245 | 1.881945 | 0.001933389 | -21.80721
0.004699002 | -60.37783 | 0.008489177 | 15.30236 | 0.007508092 | 39.15847 | 0.004367425 | -4.832816 | 0.001709201 | -26.09004
0.003895367 | -66.14125 | 0.008180201 | 12.96627 | 0.007265928 | 32.64925 | 0.004089781 | -11.13114 | 0.001500215 | -29.99626
0.003364487 | -71.30131 | 0.007828727 | 6.933495 | 0.00697177 | 25.98561 | 0.003934997 | -17.05379 | 0.001271525 | -34.27172
0.002603206 | -76.12637 | 0.00801066 | 1.497284 | 0.00668777 | 19.92323 | 0.003434515 | -23.33563 | 0.000963195 | -38.51934
0.001798342 | -81.09003 | 0.007623755 | -4.205104 | 0.006635515 | 16.40842 | 0.003195225 | -29.51408 | 0.0008033226 | -42.36468
0.00110582 | -85.74169 | 0.007031181 | -11.36133 | 0.006397365 | 13.99162 | 0.002832868 | -35.75157 | 0.0005015901 | -46.35061
0.000239529 | -90.0442 | 0.006717825 | -18.6559 | 0.00629542 | 9.125704 | 0.002386669 | -41.82191 | 0.0003042285 | -49.9031
-0.0004653746 | -93.90672 | 0.006083607 | -27.57102 | 0.006128896 | 3.800514 | 0.001995711 | -47.36757 | 4.653026e-05 | -53.46183
-0.001243059 | -96.76011 | 0.005655129 | -36.03962 | 0.005912462 | -1.309744 | 0.001613681 | -53.28934 | -0.0001755626 | -56.64475
-0.001707875 | -99.42361 | 0.004765953 | -43.94526 | 0.005414467 | -8.132182 | 0.0011724 | -59.12748 | -0.0004201705 | -59.64971
-0.001113171 | -101.2177 | 0.004286735 | -50.98881 | 0.00506927 | -17.07164 | 0.0006067637 | -64.66442 | -0.0005273687 | -62.0388
-0.002771339 | -103.3935 | 0.003634381 | -57.54868 | 0.004611116 | -26.0492 | 0.0001594881 | -69.87638 | -0.0007065792 | -64.24015
-0.003332863 | -105.8576 | 0.002998788 | -63.76971 | 0.003797053 | -34.20688 | -0.0002975436 | -74.89725 | -0.0008915316 | -68.34062
-0.0036029 | -107.7721 | 0.002211851 | -69.85396 | 0.003324973 | -41.64928 | -0.001284824 | -77.63151 | -0.001330464 | -72.6641
-0.004266579 | -109.6311 | 0.001495033 | -75.57786 | 0.002870597 | -48.67968 | -0.001128111 | -82.3392 | -0.001665219 | -75.56487
-0.00472766 | -111.2082 | 0.0007578568 | -80.71374 | 0.002159967 | -55.60291 | -0.001201903 | -85.92511 | -0.002147505 | -78.98925
-0.005262429 | -112.9604 | 0.0001472709 | -84.53086 | 0.001442637 | -62.46214 | -0.002017618 | -89.57178 | -0.002180806 | -81.62848
-0.005800934 | -114.1713 | -0.0004974364 | -88.07607 | 0.0009339781 | -68.74814 | -0.00247102 | -92.94655 | -0.002537464 | -84.4153
-0.006251804 | -115.7354 | -0.000970787 | -90.3385 | 0.0002786592 | -74.60495 | -0.002681489 | -96.18567 | -0.002737601 | -86.52007
-0.006482886 | -116.9987 | -0.001471121 | -93.48207 | -0.0003173008 | -79.87232 | -0.003239768 | -99.12753 | -0.002985737 | -88.95691
-0.007020883 | -118.2314 | -0.001586819 | -96.25172 | -0.001024962 | -84.74244 | -0.00358618 | -101.5527 | -0.003182041 | -90.99385
-0.007595935 | -119.444 | -0.002408554 | -98.70465 | -0.000753511 | -88.0426 | -0.003927061 | -103.666 | -0.003373667 | -93.11272
-0.007994567 | -120.7049 | -0.002955034 | -101.0125 | -0.001930177 | -90.74829 | -0.00421792 | -105.7414 | -0.003629416 | -94.96464
-0.008397687 | -121.7347 | -0.003179484 | -103.1304 | -0.002489485 | -93.47583 | -0.004624023 | -107.6818 | -0.003802699 | -96.75306
-0.008905647 | -122.7928 | -0.003743312 | -105.2501 | -0.002622759 | -95.72262 | -0.004878457 | -109.5922 | -0.004014254 | -98.41398
-0.009364268 | -123.7884 | -0.004352415 | -107.0679 | -0.002919848 | -97.99239 | -0.005246861 | -111.3869 | -0.004199032 | -99.87902
-0.009712007 | -124.2802 | -0.004651075 | -108.747 | -0.003405102 | -100.0151 | -0.00558261 | -113.0695 | -0.004391275 | -101.4737
-0.009940592 | -124.7279 | -0.005035187 | -110.4184 | -0.00385456 | -102.0635 | -0.005883871 | -114.7009 | -0.004549194 | -102.8671
-0.010062 | -125.2198 | -0.005523636 | -111.9195 | -0.004154338 | -103.8251 | -0.006191503 | -116.1872 | -0.00473193 | -104.2768
-0.01022573 | -125.7052 | -0.006003706 | -113.4358 | -0.004401319 | -105.5805 | -0.006511963 | -117.6829 | -0.004908278 | -105.4706
-0.01028228 | -126.7391 | -0.006327656 | -114.7504 | -0.004821385 | -107.2491 | -0.00681778 | -119.06 | -0.005066099 | -106.75
-0.01081886 | -127.2646 | -0.006763483 | -116.1199 | -0.005203281 | -108.8353 | -0.007084728 | -120.3098 | -0.005249174 | -107.928
-0.01098294 | -127.5477 | -0.007275458 | -117.3992 | -0.005532205 | -110.3184 | -0.007354887 | -121.5413 | -0.005351567 | -108.9601
-0.01114658 | -127.9186 | -0.007591728 | -118.6159 | -0.005839069 | -111.8441 | -0.007609566 | -122.6772 | -0.005558917 | -110.0306
-0.01141988 | -128.4099 | -0.008026944 | -119.7884 | -0.006203982 | -113.3328 | -0.007830332 | -123.5454 | -0.005647751 | -110.9107
-0.01163833 | -128.821 | -0.00843645 | -120.656 | -0.006594639 | -114.6831 | -0.008006628 | -124.0838 | -0.005811327 | -111.8972
-0.01178165 | -129.1413 | -0.008698686 | -121.3814 | -0.006916984 | -116.0817 | -0.008099025 | -124.4395 | -0.005918474 | -112.5532
-0.01194854 | -129.5937 | -0.008887111 | -121.8822 | -0.007280554 | -117.3636 | -0.008136253 | -124.7444 | -0.006013172 | -113.3085
-0.0121622 | -129.9322 | -0.009070616 | -122.4932 | -0.007616233 | -118.6064 | -0.008224323 | -125.0782 | -0.006124018 | -114.0388
-0.01229858 | -130.256 | -0.009247889 | -123.0417 | -0.007919972 | -119.7891 | -0.008241305 | -125.3318 | -0.006182105 | -114.5408
-0.01244821 | -130.5792 | -0.009390046 | -123.5053 | -0.008273104 | -120.8319 | -0.008301519 | -125.6633 | -0.006272801 | -115.1631
-0.01260335 | -130.8511 | -0.00954716 | -123.9352 | -0.008530926 | -121.618 | -0.008317907 | -125.9016 | -0.006348984 | -115.6488
-0.01273471 | -131.1177 | -0.009704799 | -124.4141 | -0.008722335 | -122.1917 | -0.008349009 | -126.1422 | -0.006398796 | -116.1811
-0.0128702 | -131.4509 | -0.009837164 | -124.8223 | -0.008855312 | -122.6624 | -0.008393079 | -126.4949 | -0.006494841 | -116.6851
-0.01299511 | -131.6786 | -0.009961746 | -126.0095 | -0.008944446 | -123.0876 | -0.008387058 | -126.7762 | -0.006531773 | -116.983
-0.01310709 | -131.8614 | -0.0103501 | -126.2083 | -0.009027349 | -123.3936 | -0.008451338 | -127.0092 | -0.006597711 | -117.4801
-0.01320677 | -132.1073 | -0.01072793 | -126.7055 | -0.009094981 | -123.844 | -0.008459314 | -127.2262 | -0.006640472 | -117.8143
-0.01330407 | -132.2784 | -0.01087949 | -127.1478 | -0.009184499 | -124.1987 | -0.008481672 | -127.4097 | -0.00667557 | -118.1784
-0.0133846 | -132.4642 | -0.01103945 | -127.5123 | -0.009237958 | -124.5483 | -0.008520855 | -127.609 | -0.006735784 | -118.4947
-0.01345919 | -132.588 | -0.01120971 | -127.6851 | -0.009294629 | -124.8638 | -0.008517521 | -127.7458 | -0.006747914 | -118.7351
-0.01352046 | -132.7337 | -0.0113139 | -127.8573 | -0.009374879 | -125.1798 | -0.008578224 | -127.9393 | -0.006810188 | -119.0064
-0.01358554 | -132.8369 | -0.01138805 | -128.3044 | -0.009433365 | -125.4409 | -0.00856173 | -128.0236 | -0.006826751 | -119.1898
-0.0136332 | -132.9201 | -0.01153282 | -129.1767 | -0.009556254 | -126.7105 | -0.00858585 | -128.1546 | -0.006844902 | -119.2441
-0.01367424 | -133.0799 | -0.01166541 | -129.4515 | -0.009773756 | -126.6797 | -0.008617807 | -128.1899 | -0.006883509 | -119.3792
-0.01371663 | -133.1288 | -0.01182956 | -129.5789 | -0.01004655 | -127.0041 | -0.008610442 | -128.2802 | -0.006872094 | -119.3428
-0.01374995 | -133.1625 | -0.01195268 | -129.6957 | -0.01021424 | -127.328 | -0.008638489 | -128.269 | -0.00689604 | -119.3906
-0.01377149 | -133.1908 |  |  | -0.01026063 | -127.4031 | -0.008624458 | -128.2902 | -0.006898414 | -119.4134
-0.01378403 | -133.1082 |  |  |  |  | -0.008653534 | -128.3132
-0.01380582 | -133.1011
-0.01381554 | -133.0127
-0.01380693 | -132.8912
-0.01382262 | -132.8027
-0.01382243 | -132.6629
-0.01382463 | -132.5697

## Proportional
0.008 (13-PRO) |  |  |  | 0.006 (19-PRO) |  |  |  | 0.007 (25-PRO) |  |  |  | 0.004 (40-PRO) |  |  |  | 0.005 (44-PRO)
ε (mm/mm) | σ (MPa) | γ (rad) | τ (MPa) | ε (mm/mm) | σ (MPa) | γ (rad) | τ (MPa) | ε (mm/mm) | σ (MPa) | γ (rad) | τ (MPa) | ε (mm/mm) | σ (MPa) | γ (rad) | τ (MPa) | ε (mm/mm) | σ (MPa) | γ (rad) | τ (MPa)
-0.007038155 | -224.2749 | -0.006154659 | -57.18932 | -0.005353128 | -221.4191 | -0.004616766 | -53.89246 | -0.006274618 | -223.1427 | -0.005306412 | -57.7551 | -0.003568646 | -211.7055 | -0.003075619 | -59.39348 | -0.004427388 | -214.8704 | -0.003879029 | -61.10386
-0.007049815 | -224.0689 | -0.006179861 | -57.27979 | -0.005372559 | -221.3554 | -0.00463923 | -53.94519 | -0.006304765 | -223.1155 | -0.00533699 | -57.96919 | -0.003573793 | -211.6049 | -0.003095656 | -59.35809 | -0.004432413 | -214.6989 | -0.003881682 | -61.20826
-0.007065397 | -223.7494 | -0.006189322 | -57.4073 | -0.005378269 | -221.3008 | -0.004649732 | -53.99214 | -0.00632671 | -223.1976 | -0.005362891 | -58.17533 | -0.003577381 | -211.5198 | -0.003090699 | -59.31091 | -0.004438546 | -214.5129 | -0.003893795 | -61.23598
-0.007071529 | -223.65 | -0.006203005 | -57.57781 | -0.005388874 | -221.1732 | -0.004658966 | -54.0057 | -0.006343085 | -223.2226 | -0.005382299 | -58.34649 | -0.003578145 | -211.4114 | -0.003088953 | -59.31385 | -0.004435531 | -214.289 | -0.00389664 | -61.22654
-0.007074645 | -223.2526 | -0.006206094 | -57.6894 | -0.005392564 | -220.9705 | -0.004666731 | -54.00352 | -0.006351841 | -222.941 | -0.00539408 | -58.41496 | -0.003573832 | -211.2359 | -0.003086702 | -59.27552 | -0.004437742 | -213.9796 | -0.003900479 | -61.19056
-0.007074745 | -222.7251 | -0.006209986 | -57.78595 | -0.0053938 | -220.582 | -0.004661654 | -53.9817 | -0.006356555 | -222.6526 | -0.00540593 | -58.53056 | -0.00357129 | -210.9004 | -0.003093701 | -59.27729 | -0.004433621 | -213.2644 | -0.003906117 | -61.19823
-0.007072333 | -221.7329 | -0.006212604 | -57.78825 | -0.005391136 | -219.7537 | -0.004675632 | -53.96689 | -0.006363511 | -222.245 | -0.005407571 | -58.49446 | -0.003563026 | -210.0288 | -0.003101171 | -59.20651 | -0.004418341 | -211.6918 | -0.003901404 | -61.23362
-0.007055847 | -219.7686 | -0.006205222 | -57.79255 | -0.005378199 | -218.2592 | -0.004658277 | -53.97898 | -0.006362878 | -221.831 | -0.005411533 | -58.48314 | -0.003550139 | -208.0481 | -0.003089844 | -59.24308 | -0.004397934 | -209.2242 | -0.003902434 | -61.21356
-0.007035341 | -217.2808 | -0.006187646 | -57.79781 | -0.005362447 | -216.2797 | -0.00466235 | -53.93309 | -0.006355822 | -220.6656 | -0.005411987 | -58.49134 | -0.003530507 | -205.6377 | -0.003080157 | -59.22362 | -0.004372301 | -206.3562 | -0.003888908 | -61.20118
-0.007010913 | -214.4832 | -0.006177226 | -57.84428 | -0.005341829 | -214.1716 | -0.004650252 | -53.96418 | -0.0063403 | -219.0107 | -0.005409438 | -58.48379 | -0.003508533 | -203.0193 | -0.003087016 | -59.25193 | -0.004341942 | -203.3713 | -0.003894947 | -61.2112
-0.00698156 | -211.1645 | -0.006168395 | -57.85153 | -0.005320649 | -211.5602 | -0.004642178 | -53.92284 | -0.006324911 | -216.8801 | -0.0054108 | -58.49423 | -0.003483372 | -200.0112 | -0.003079389 | -59.22067 | -0.004313193 | -199.9777 | -0.003880827 | -61.23479
-0.006946477 | -207.2737 | -0.00616391 | -57.82039 | -0.005292844 | -208.6236 | -0.004643923 | -53.99137 | -0.006297306 | -214.1726 | -0.005406105 | -58.52342 | -0.003451435 | -196.8221 | -0.003074903 | -59.24898 | -0.004277909 | -196.1001 | -0.003884754 | -61.23657
-0.006908479 | -202.5984 | -0.006146439 | -57.80795 | -0.005260747 | -205.1321 | -0.004627554 | -53.97603 | -0.006268617 | -211.014 | -0.00539401 | -58.52584 | -0.003419378 | -193.4193 | -0.003064449 | -59.23364 | -0.004236393 | -191.6954 | -0.003868418 | -61.1829
-0.006860228 | -197.3406 | -0.006127537 | -57.77427 | -0.005227182 | -201.1127 | -0.004627913 | -53.96848 | -0.006238943 | -207.5091 | -0.005388076 | -58.51564 | -0.00338704 | -189.5482 | -0.003066072 | -59.19354 | -0.004198496 | -186.8809 | -0.003874736 | -61.13925
-0.006810068 | -191.4383 | -0.006108635 | -57.68964 | -0.005185968 | -196.7759 | -0.004617953 | -53.92767 | -0.006197648 | -203.2305 | -0.00538284 | -58.47134 | -0.003348228 | -185.4566 | -0.003065461 | -59.16228 | -0.004147731 | -181.5575 | -0.00386203 | -61.14633
-0.006748043 | -184.8357 | -0.006091165 | -57.39787 | -0.00514028 | -191.4917 | -0.004599213 | -53.90319 | -0.006157348 | -198.4911 | -0.005381356 | -58.42669 | -0.003313205 | -180.9615 | -0.003042825 | -59.08384 | -0.004100285 | -175.927 | -0.00385894 | -60.98827
-0.006687026 | -177.4686 | -0.006082386 | -56.7872 | -0.005090611 | -185.9506 | -0.0045987 | -53.74997 | -0.006106624 | -193.1931 | -0.005365736 | -58.25578 | -0.003269688 | -176.4253 | -0.003047345 | -58.8875 | -0.004041578 | -169.7228 | -0.003851802 | -60.62613
-0.006613544 | -169.4382 | -0.006040306 | -55.27646 | -0.005035625 | -179.7425 | -0.004584437 | -53.25437 | -0.006050632 | -187.305 | -0.005345315 | -57.65047 | -0.00321994 | -171.1788 | -0.003036036 | -58.49847 | -0.00398418 | -163.1414 | -0.003835658 | -59.87356
-0.006539559 | -161.0426 | -0.005994368 | -53.17616 | -0.004970616 | -173.22 | -0.004550712 | -51.89184 | -0.005985784 | -181.0771 | -0.005314789 | -56.61245 | -0.003170019 | -165.8272 | -0.00300811 | -57.69837 | -0.003916628 | -156.2078 | -0.003838974 | -58.56653
-0.006459341 | -152.1097 | -0.00594604 | -50.8265 | -0.00490603 | -166.507 | -0.004532135 | -50.13291 | -0.005915167 | -174.4266 | -0.005275031 | -55.26071 | -0.003112791 | -160.4125 | -0.002984548 | -56.45144 | -0.003850986 | -149.1071 | -0.003811991 | -56.53153
-0.00636897 | -142.7142 | -0.005890259 | -48.08062 | -0.004839895 | -159.4373 | -0.00447268 | -47.91112 | -0.005846921 | -167.4787 | -0.005232898 | -53.76176 | -0.003060248 | -154.9323 | -0.002943341 | -55.07186 | -0.003777403 | -141.542 | -0.00381597 | -53.97592
-0.00627307 | -132.6766 | -0.005834705 | -45.03826 | -0.004768202 | -152.1416 | -0.004435944 | -45.32401 | -0.005771799 | -160.0237 | -0.005192459 | -51.95146 | -0.003000316 | -149.0886 | -0.002936133 | -53.39415 | -0.003707237 | -133.7853 | -0.003746559 | -50.87097
-0.006175664 | -122.2652 | -0.005739881 | -41.62568 | -0.004694387 | -144.3562 | -0.004386279 | -42.2797 | -0.005694768 | -151.9284 | -0.005131355 | -49.91899 | -0.002948516 | -142.9651 | -0.002894244 | -51.42001 | -0.003631744 | -125.7816 | -0.003702088 | -47.7097
-0.006075642 | -111.5323 | -0.005666229 | -38.07999 | -0.004611948 | -136.0329 | -0.004312021 | -38.77736 | -0.005605926 | -143.4591 | -0.005088717 | -47.71124 | -0.002883316 | -136.8845 | -0.002864033 | -49.31116 | -0.003552532 | -117.4873 | -0.003597141 | -44.70503
-0.005957829 | -100.5754 | -0.005536551 | -34.44595 | -0.004531147 | -127.6972 | -0.004236446 | -34.84005 | -0.005517565 | -134.55 | -0.00500166 | -45.11021 | -0.002820369 | -130.1957 | -0.002834903 | -46.86649 | -0.003467991 | -108.7511 | -0.003526857 | -41.86986
-0.005845343 | -89.24335 | -0.005423436 | -30.87307 | -0.00444139 | -119.0674 | -0.004134406 | -30.8798 | -0.005419414 | -125.2221 | -0.004954379 | -42.47215 | -0.002759713 | -123.3415 | -0.002767866 | -44.1764 | -0.003381743 | -100.0449 | -0.003435646 | -39.42347
-0.005728233 | -77.65064 | -0.005286079 | -27.50095 | -0.004352256 | -110.1986 | -0.004070886 | -27.1797 | -0.005320399 | -115.4616 | -0.004865001 | -39.59286 | -0.002687899 | -116.3032 | -0.002745036 | -41.58723 | -0.003290568 | -90.52783 | -0.003361103 | -37.06833
-0.005596145 | -65.95955 | -0.005173138 | -24.29681 | -0.004263142 | -100.7777 | -0.003963878 | -23.66438 | -0.005217392 | -105.4312 | -0.004788782 | -36.63277 | -0.002616456 | -108.8328 | -0.002669132 | -38.68134 | -0.003195874 | -81.06117 | -0.003308114 | -34.6847
-0.005459533 | -53.8121 | -0.005056027 | -21.27031 | -0.004159793 | -90.94501 | -0.003858752 | -20.39589 | -0.005103821 | -95.03835 | -0.004708319 | -33.48194 | -0.00254034 | -101.3109 | -0.002610803 | -35.91741 | -0.003100377 | -71.19331 | -0.003209032 | -32.06863
-0.00531307 | -41.63419 | -0.004945809 | -18.30792 | -0.004050906 | -80.46999 | -0.003755572 | -17.42005 | -0.004985173 | -84.18535 | -0.004614937 | -30.31979 | -0.002467632 | -93.42108 | -0.002573051 | -33.14022 | -0.002998848 | -61.27003 | -0.003141663 | -29.52664
-0.005170931 | -29.54415 | -0.00481861 | -15.43023 | -0.003932097 | -69.14115 | -0.003643 | -14.66409 | -0.004868284 | -73.38728 | -0.00452089 | -27.10226 | -0.002397134 | -85.67205 | -0.002436741 | -30.54922 | -0.002887367 | -51.29108 | -0.003034883 | -26.87254
-0.005022257 | -17.61697 | -0.004710888 | -12.77335 | -0.003805709 | -57.48801 | -0.003572499 | -12.54522 | -0.004741253 | -62.18152 | -0.004418779 | -23.84893 | -0.002316866 | -77.45466 | -0.002457127 | -28.69498 | -0.002784129 | -41.37554 | -0.002957286 | -24.459
-0.00486554 | -5.8042 | -0.004585102 | -10.32372 | -0.003682015 | -46.10126 | -0.003473879 | -10.61584 | -0.004611436 | -50.85244 | -0.004306637 | -20.5943 | -0.002231692 | -69.1022 | -0.00235719 | -26.61663 | -0.002683808 | -31.20236 | -0.002873022 | -22.25473
-0.004700581 | 5.803576 | -0.004468514 | -8.302926 | -0.003543665 | -34.6436 | -0.003408635 | -8.889057 | -0.004474674 | -39.67639 | -0.004208167 | -17.50581 | -0.002146197 | -60.56127 | -0.002320502 | -24.88235 | -0.002566698 | -21.03489 | -0.002809492 | -20.29917
-0.00453532 | 17.00576 | -0.004353357 | -6.629223 | -0.003405334 | -23.07804 | -0.00332632 | -7.292617 | -0.00433552 | -28.26018 | -0.004088376 | -14.45501 | -0.00205846 | -51.91248 | -0.002280814 | -23.0845 | -0.002445667 | -10.83724 | -0.002724703 | -18.31812
-0.004433891 | 23.05255 | -0.004270332 | -5.178768 | -0.003271517 | -12.30673 | -0.003241556 | -5.985174 | -0.004185639 | -16.67482 | -0.003977174 | -11.72948 | -0.001970935 | -43.23472 | -0.002197945 | -21.30894 | -0.002338408 | -0.9304085 | -0.002660021 | -16.56875
-0.004325226 | 30.54976 | -0.004239003 | -3.878379 | -0.003139721 | -1.840692 | -0.003191288 | -4.977332 | -0.00402834 | -4.777444 | -0.003863901 | -9.436793 | -0.001885198 | -34.33128 | -0.002174174 | -19.57738 | -0.002234769 | 6.814053 | -0.002570364 | -14.96659
-0.004074319 | 45.93948 | -0.004057925 | -2.842881 | -0.003006286 | 8.155898 | -0.00311023 | -4.210831 | -0.003872076 | 6.413233 | -0.003762068 | -7.597538 | -0.001794928 | -25.8897 | -0.002095774 | -18.03402 | -0.002174254 | 11.5707 | -0.002530448 | -13.83125
-0.003797477 | 60.32234 | -0.003789546 | -2.404757 | -0.002917996 | 14.29117 | -0.003028159 | -3.591771 | -0.003761932 | 13.11709 | -0.003665703 | -6.085026 | -0.00169739 | -17.11771 | -0.00205523 | -16.7901 | -0.002107104 | 17.36609 | -0.00255874 | -12.85314
-0.003553808 | 72.13152 | -0.003721688 | -2.122956 | -0.002858757 | 18.90951 | -0.003077685 | -3.327935 | -0.003670204 | 19.78939 | -0.003643616 | -4.727952 | -0.001602315 | -8.363336 | -0.002008438 | -15.82827 | -0.001862229 | 35.97276 | -0.002316575 | -11.66855
-0.003334768 | 82.37835 | -0.003600946 | -1.086155 | -0.002681695 | 31.10674 | -0.002940744 | -2.308816 | -0.003387663 | 37.66168 | -0.003444423 | -3.702291 | -0.001506747 | 0.3122682 | -0.001963164 | -14.90136 | -0.00168591 | 47.61167 | -0.002331812 | -11.39766
-0.003084966 | 91.80307 | -0.003389604 | 0.6999197 | -0.00243673 | 46.12622 | -0.002762621 | -1.189126 | -0.003157716 | 50.85444 | -0.003334553 | -2.775244 | -0.001440854 | 6.269931 | -0.001912968 | -14.23962 | -0.001553923 | 57.00593 | -0.002187264 | -10.87983
-0.002876682 | 99.16963 | -0.003194109 | 2.983463 | -0.002244458 | 56.49314 | -0.002708018 | 0.2246351 | -0.002978904 | 60.99042 | -0.003393269 | -2.418782 | -0.001406525 | 9.103563 | -0.001912375 | -14.01597 | -0.001398413 | 65.72288 | -0.002234231 | -8.043595
-0.002678248 | 105.4167 | -0.003086946 | 5.435462 | -0.002089421 | 64.94196 | -0.002581068 | 2.515773 | -0.002773042 | 70.76441 | -0.003083034 | -0.4604839 | -0.001330882 | 15.91612 | -0.001917663 | -13.15641 | -0.00126532 | 72.48303 | -0.001866124 | -2.838239
-0.002481122 | 110.9601 | -0.002885204 | 8.107646 | -0.001931297 | 71.90184 | -0.002463777 | 5.100934 | -0.002554403 | 79.95145 | -0.002930491 | 2.077117 | -0.001144259 | 30.3046 | -0.00179652 | -11.41548 | -0.00113102 | 78.88917 | -0.001830868 | 0.4818224
-0.002288519 | 116.3821 | -0.002716605 | 10.30178 | -0.001778883 | 78.31572 | -0.002313125 | 7.6656 | -0.002377281 | 86.81197 | -0.002789598 | 5.28943 | -0.0009905889 | 42.24609 | -0.001711104 | -9.118072 | -0.0009970225 | 85.20744 | -0.001595632 | 4.15276
-0.002073198 | 121.7881 | -0.002488054 | 12.86282 | -0.00162306 | 84.6567 | -0.00221125 | 10.24822 | -0.00219674 | 93.113 | -0.002594287 | 8.274556 | -0.0008664523 | 51.14903 | -0.001616279 | -6.681833 | -0.0008542792 | 91.48226 | -0.001438518 | 7.485183
-0.001864108 | 126.6067 | -0.002271284 | 15.5115 | -0.00146159 | 90.60572 | -0.001999392 | 13.1074 | -0.002018111 | 98.91624 | -0.002391679 | 10.72448 | -0.0007556555 | 58.50261 | -0.001513864 | -4.227705 | -0.0007198793 | 97.08002 | -0.001247212 | 10.58535
-0.001650596 | 131.072 | -0.002031389 | 17.98224 | -0.001296675 | 96.30834 | -0.001803196 | 15.80793 | -0.001832544 | 104.9956 | -0.002239908 | 13.04789 | -0.000644607 | 65.42604 | -0.001431048 | -1.79314 | -0.0005724109 | 102.9507 | -0.001097132 | 13.43226
-0.001441205 | 135.5219 | -0.001803274 | 20.05063 | -0.00114088 | 101.7451 | -0.00165212 | 18.13735 | -0.001640242 | 110.7314 | -0.002037616 | 15.59796 | -0.0005345438 | 71.8524 | -0.001299101 | 0.8124809 | -0.0004329847 | 108.2621 | -0.0009389695 | 15.90276
-0.001232821 | 139.9815 | -0.00159544 | 21.86157 | -0.0009766665 | 106.9571 | -0.001456723 | 20.21412 | -0.001456184 | 115.8715 | -0.00182337 | 18.06811 | -0.0004307232 | 78.04909 | -0.00119103 | 3.435471 | -0.000288432 | 113.74 | -0.0007909658 | 18.2838
-0.001011468 | 144.1217 | -0.001379962 | 23.54489 | -0.0008169527 | 112.0833 | -0.00131424 | 22.12138 | -0.001266898 | 120.8861 | -0.001632174 | 20.24396 | -0.000322781 | 83.86155 | -0.001091127 | 5.757404 | -0.0001419693 | 118.7922 | -0.0006255607 | 20.52665
-0.0007949394 | 148.1569 | -0.001167224 | 25.03658 | -0.0006520018 | 117.0479 | -0.001145355 | 23.83288 | -0.001070173 | 125.9112 | -0.001419721 | 22.13571 | -0.0002148489 | 89.55093 | -0.0009279392 | 7.958607 | 4.121787e-06 | 123.9424 | -0.0004907517 | 22.7646
-0.0005801216 | 152.1619 | -0.0009599836 | 26.55712 | -0.0004801004 | 121.8945 | -0.0009839992 | 25.38692 | -0.0008714385 | 130.9387 | -0.001243931 | 23.76075 | -0.0001136118 | 95.1407 | -0.000839259 | 9.565663 | 0.0001439494 | 128.3955 | -0.0003327123 | 24.93614
-0.0003530388 | 156.1349 | -0.0007563909 | 27.75362 | -0.0003113395 | 126.579 | -0.0008339008 | 26.86139 | -0.0006751163 | 135.4455 | -0.001052364 | 25.4778 | -2.694042e-06 | 100.8054 | -0.0007321308 | 11.05618 | 0.0002918799 | 133.1272 | -0.0001841147 | 26.97192
-0.0001360086 | 159.7571 | -0.0005497439 | 28.96068 | -0.0001470478 | 131.1215 | -0.0006755647 | 28.16305 | -0.0004825133 | 139.96 | -0.0008753874 | 26.92503 | 0.0001076909 | 106.5694 | -0.000654097 | 12.39576 | 0.0004350958 | 137.2969 | -3.307389e-05 | 28.75679
8.152497e-05 | 163.3574 | -0.0003481408 | 30.06854 | 1.914871e-05 | 135.4996 | -0.0005249252 | 29.48489 | -0.0002886027 | 144.267 | -0.000682546 | 28.32023 | 0.0002168696 | 112.0034 | -0.0005453454 | 13.80766 | 0.0005772766 | 141.5323 | 0.0001001294 | 30.51489
0.0002967457 | 166.6066 | -0.0001449671 | 31.20005 | 0.0001841953 | 139.8204 | -0.000375874 | 30.66812 | -9.419097e-05 | 148.3888 | -0.0005083446 | 29.70629 | 0.00032644 | 117.1306 | -0.0004513769 | 15.37886 | 0.0007164616 | 145.369 | 0.0002475052 | 32.03625
0.0005185004 | 170.0337 | 5.729925e-05 | 32.17326 | 0.0003599757 | 143.9545 | -0.0002149723 | 31.83856 | 0.0001062528 | 152.3576 | -0.0003292912 | 30.98726 | 0.0004368851 | 122.0415 | -0.0003358014 | 16.81994 | 0.0008583099 | 149.4891 | 0.0003878294 | 33.51857
0.0007358317 | 173.227 | 0.0002583086 | 33.01235 | 0.0005235074 | 147.6975 | -7.670713e-05 | 32.92872 | 0.000307904 | 156.199 | -0.0001484402 | 32.13439 | 0.0005470993 | 126.924 | -0.0002371901 | 18.29866 | 0.0009964396 | 153.1008 | 0.0005305457 | 34.86541
0.0009534656 | 176.1757 | 0.0004551121 | 33.91508 | 0.0006889189 | 151.4169 | 7.243119e-05 | 34.08129 | 0.000496285 | 159.7257 | 1.949523e-05 | 33.258 | 0.0006568809 | 131.5796 | -0.0001293815 | 19.74294 | 0.001143596 | 156.8047 | 0.0006335018 | 36.12933
0.001171601 | 179.0929 | 0.0006567849 | 34.69466 | 0.0008544811 | 154.9635 | 0.0002334029 | 35.13671 | 0.0006994431 | 163.3706 | 0.0002037498 | 34.31608 | 0.0007654365 | 135.9468 | -2.837899e-05 | 21.14923 | 0.001280771 | 160.2354 | 0.0008183148 | 37.35567
0.001381897 | 182.0326 | 0.0008500452 | 35.46575 | 0.001019993 | 158.4766 | 0.0003759962 | 36.07229 | 0.0008938548 | 166.8376 | 0.0003789983 | 35.32686 | 0.000876907 | 140.4161 | 6.70558e-05 | 22.48032 | 0.001415532 | 163.3192 | 0.0008828049 | 38.51644
0.001595007 | 184.5628 | 0.001039937 | 36.15569 | 0.001189647 | 161.977 | 0.0005351528 | 37.00746 | 0.001093093 | 170.0424 | 0.000546515 | 36.32838 | 0.0009781542 | 144.665 | 0.0001708327 | 23.75892 | 0.001553299 | 166.5005 | 0.001064738 | 39.73116
0.0018049 | 187.0838 | 0.001223179 | 36.94736 | 0.001346805 | 165.0226 | 0.0006697002 | 37.93343 | 0.001286702 | 173.0522 | 0.0007226709 | 37.32123 | 0.001091726 | 148.663 | 0.0002607872 | 25.017 | 0.001682794 | 169.428 | 0.001139229 | 40.68303
0.002014592 | 189.4021 | 0.00141756 | 37.63217 | 0.001511975 | 168.0606 | 0.0008268847 | 38.71425 | 0.001473474 | 175.9635 | 0.0008946732 | 38.16032 | 0.001197054 | 152.5151 | 0.0003557331 | 26.30374 | 0.001822421 | 172.2818 | 0.001328562 | 41.78345
0.002220867 | 191.5913 | 0.001604078 | 38.30983 | 0.001670179 | 170.3984 | 0.001060706 | 39.13406 | 0.001667685 | 178.7826 | 0.001060148 | 39.05969 | 0.001299749 | 156.1875 | 0.0004740139 | 27.63761 | 0.001950157 | 174.8071 | 0.001388619 | 42.55684
0.002426035 | 193.6323 | 0.001787503 | 39.06807 | 0.001810993 | 173.7565 | 0.001056814 | 39.78324 | 0.001859384 | 181.4032 | 0.001234803 | 39.91771 | 0.001404143 | 159.7254 | 0.0005613505 | 28.87906 | 0.002078756 | 177.4913 | 0.001571721 | 43.55665
0.002621051 | 195.6482 | 0.001971702 | 39.78318 | 0.001994056 | 176.7007 | 0.001259831 | 40.584 | 0.002051083 | 183.861 | 0.001403576 | 40.7328 | 0.001502636 | 163.066 | 0.000679806 | 29.97294 | 0.002204823 | 179.7642 | 0.001621673 | 44.0982
0.002828532 | 197.6415 | 0.002163313 | 40.36831 | 0.002161518 | 179.2671 | 0.001374936 | 41.14837 | 0.002229512 | 186.218 | 0.001566765 | 41.5033 | 0.001606597 | 166.3452 | 0.0007661647 | 31.0611 | 0.00233298 | 182.2193 | 0.001786641 | 45.10249
0.003017013 | 199.3127 | 0.002341349 | 40.98966 | 0.002311922 | 181.373 | 0.001525069 | 42.03146 | 0.002407036 | 188.428 | 0.00173772 | 42.29757 | 0.001708558 | 169.5543 | 0.0008661893 | 32.02351 | 0.002453528 | 184.1941 | 0.001857763 | 45.71015
0.003209113 | 200.9664 | 0.00251559 | 41.6317 | 0.002455419 | 183.0981 | 0.001644711 | 43.79699 | 0.002588079 | 190.4277 | 0.001886771 | 43.02867 | 0.00180108 | 172.4333 | 0.0009538052 | 32.99572 | 0.002569934 | 186.1846 | 0.002006692 | 46.54434
0.003404229 | 202.6808 | 0.002701031 | 42.17177 | 0.00262838 | 184.2285 | 0.001949131 | 46.02368 | 0.002759974 | 192.3595 | 0.002049401 | 43.79894 | 0.00190672 | 175.2826 | 0.001039029 | 33.95885 | 0.00268424 | 187.9684 | 0.002087989 | 47.20284
0.003587886 | 204.2838 | 0.00288109 | 42.66878 | 0.002756839 | 184.8681 | 0.002128342 | 47.79723 | 0.002934683 | 194.2634 | 0.002198818 | 44.54207 | 0.001988024 | 177.7807 | 0.00109865 | 34.54757 | 0.002798414 | 189.836 | 0.002222241 | 47.99652
0.003774457 | 205.6681 | 0.003035638 | 43.11578 | 0.00287994 | 185.9474 | 0.002275665 | 49.31499 | 0.003108187 | 196.1226 | 0.0023552 | 45.1482 | 0.002083893 | 180.6233 | 0.001210089 | 35.27584 | 0.002903361 | 191.2997 | 0.002291303 | 48.58932
0.003950273 | 207.1101 | 0.003199834 | 43.54739 | 0.003006429 | 187.3412 | 0.002444072 | 50.47416 | 0.003279379 | 197.7745 | 0.00250755 | 45.80935 | 0.002179089 | 183.1293 | 0.001284877 | 36.03791 | 0.003010529 | 192.9634 | 0.00242599 | 49.35645
0.004131618 | 208.483 | 0.003360602 | 44.04329 | 0.00315073 | 189.0541 | 0.002575547 | 51.10376 | 0.003447052 | 199.45 | 0.002648467 | 46.45027 | 0.002270776 | 185.4371 | 0.001380555 | 36.9762 | 0.0031183 | 194.4357 | 0.002490882 | 49.85229
0.004297582 | 209.6946 | 0.003516177 | 44.5239 | 0.003285261 | 190.6644 | 0.002703986 | 51.58173 | 0.00360407 | 200.907 | 0.002810417 | 47.10034 | 0.002355226 | 187.3068 | 0.00146016 | 37.98692 | 0.003213275 | 195.7431 | 0.002623666 | 50.53155
0.004465859 | 210.8884 | 0.003680835 | 44.91004 | 0.003405537 | 192.0639 | 0.002827695 | 51.99711 | 0.003757167 | 202.2953 | 0.002948263 | 47.80148 | 0.002432649 | 189.1415 | 0.001570971 | 39.15736 | 0.003313265 | 197.1187 | 0.002676741 | 51.10247
0.004636146 | 212.078 | 0.00383353 | 45.36901 | 0.003531684 | 193.5541 | 0.002922729 | 52.30416 | 0.003919111 | 203.6387 | 0.003089529 | 48.31736 | 0.00251541 | 190.7278 | 0.001656806 | 40.35687 | 0.003406843 | 198.4319 | 0.002810224 | 51.74722
0.004793766 | 213.1019 | 0.00397379 | 45.78269 | 0.003649357 | 195.1319 | 0.00303148 | 52.58454 | 0.004074117 | 204.9177 | 0.003240972 | 48.82965 | 0.002592452 | 192.1945 | 0.001752642 | 41.54465 | 0.003496691 | 199.3961 | 0.002851588 | 52.09915
0.004944853 | 214.0059 | 0.004124658 | 46.24461 | 0.00376701 | 196.6576 | 0.003143163 | 52.82258 | 0.004214651 | 206.1405 | 0.003360282 | 49.35545 | 0.002667834 | 193.5746 | 0.001873454 | 42.9858 | 0.003577502 | 200.5557 | 0.002980883 | 52.7836
0.005095437 | 215.0319 | 0.004262602 | 46.62892 | 0.003890644 | 198.011 | 0.003235212 | 52.98938 | 0.004354378 | 207.3286 | 0.003500485 | 49.95161 | 0.002750113 | 194.6921 | 0.001938851 | 44.72148 | 0.003660403 | 201.5678 | 0.003007516 | 53.1222
0.00524381 | 216.045 | 0.004402785 | 47.0344 | 0.003997078 | 199.4223 | 0.003341311 | 53.19592 | 0.004492396 | 208.4917 | 0.003628138 | 50.45989 | 0.002832321 | 195.2455 | 0.002166896 | 47.24796 | 0.003739837 | 202.7332 | 0.003143862 | 53.65183
0.005387358 | 216.7061 | 0.004526883 | 47.38243 | 0.004102336 | 200.667 | 0.003418925 | 53.35935 | 0.004632125 | 209.5263 | 0.003748985 | 50.92382 | 0.002894304 | 195.3399 | 0.002236099 | 49.04399 | 0.003816114 | 203.59 | 0.003156533 | 53.90467
0.005520039 | 217.4269 | 0.004661415 | 47.88941 | 0.004204398 | 201.8589 | 0.003508583 | 53.5676 | 0.004765922 | 210.4583 | 0.003878802 | 51.46772 | 0.002947028 | 195.8033 | 0.002359999 | 50.85104 | 0.003883676 | 204.6153 | 0.003282545 | 54.51539
0.00565079 | 218.1164 | 0.004791278 | 48.402 | 0.004310541 | 202.9339 | 0.00360859 | 53.78447 | 0.004896702 | 211.2467 | 0.00398888 | 51.92097 | 0.002999863 | 196.3657 | 0.002448679 | 52.24259 | 0.003952696 | 205.234 | 0.003282145 | 54.77561
0.005769618 | 218.6587 | 0.004920607 | 48.7058 | 0.004409848 | 204.0234 | 0.003683639 | 54.02416 | 0.005014616 | 212.1334 | 0.004110844 | 52.45951 | 0.003063776 | 197.3841 | 0.002504129 | 53.32497 | 0.004016247 | 206.0743 | 0.003402084 | 55.29663
0.005872353 | 219.4486 | 0.004975846 | 48.59333 | 0.004496871 | 204.9259 | 0.0037815 | 54.41902 | 0.005127404 | 212.8897 | 0.004225721 | 52.97693 | 0.003110982 | 198.1722 | 0.002601972 | 54.25134 | 0.004075164 | 206.5619 | 0.00340334 | 55.51856
0.005991343 | 220.8434 | 0.00507643 | 48.59781 | 0.004587885 | 205.5787 | 0.003856706 | 54.78882 | 0.005234461 | 213.5595 | 0.004320772 | 53.38878 | 0.003167647 | 198.8638 | 0.002651033 | 54.96045 | 0.004127034 | 207.238 | 0.003507274 | 56.0489
0.006124165 | 221.7496 | 0.005227628 | 48.50167 | 0.004666142 | 206.3851 | 0.003936119 | 55.10383 | 0.005348153 | 214.4675 | 0.004428651 | 53.77751 | 0.003209043 | 199.6485 | 0.002702573 | 55.61246 | 0.004173265 | 207.6611 | 0.003515616 | 56.24053
0.006239576 | 222.2038 | 0.005309937 | 48.45632 | 0.004739494 | 207.0148 | 0.004013682 | 55.39565 | 0.005441037 | 215.1278 | 0.004478777 | 53.90096 | 0.003253273 | 200.4074 | 0.002775283 | 56.26524 | 0.004221335 | 208.3372 | 0.003601068 | 56.65161
0.006331685 | 222.5925 | 0.005368545 | 48.68227 | 0.004815118 | 207.6342 | 0.004071452 | 55.65404 | 0.005538444 | 216.0088 | 0.004610235 | 54.24332 | 0.003293824 | 201.1039 | 0.002787169 | 56.67832 | 0.004264369 | 208.8073 | 0.00360592 | 56.75116
0.006411441 | 222.8756 | 0.005460018 | 49.15675 | 0.004883293 | 208.4882 | 0.004154913 | 55.88117 | 0.005636053 | 216.6122 | 0.004683958 | 54.47269 | 0.003331621 | 201.9375 | 0.002849145 | 57.14314 | 0.004301382 | 209.3258 | 0.003671684 | 57.08893
0.006494041 | 223.4271 | 0.005545155 | 49.55734 | 0.004955922 | 209.2609 | 0.004206523 | 56.03428 | 0.005730043 | 217.3193 | 0.004759548 | 54.72713 | 0.003372243 | 202.5494 | 0.002887647 | 57.43538 | 0.004334946 | 209.5478 | 0.003672679 | 57.15653
0.006576179 | 223.9344 | 0.005624062 | 49.89588 | 0.005021282 | 209.8728 | 0.004261012 | 56.1648 | 0.005809757 | 217.6548 | 0.004844825 | 54.98316 | 0.003402621 | 203.1778 | 0.002906165 | 57.65626 | 0.004363033 | 209.8586 | 0.003724707 | 57.37823
0.006656196 | 224.2869 | 0.005704155 | 50.19384 | 0.005077324 | 210.3491 | 0.004324332 | 56.22466 | 0.005882537 | 217.9012 | 0.004902804 | 55.32718 | 0.003431753 | 203.7912 | 0.002956029 | 58.00871 | 0.004381529 | 210.1125 | 0.003717918 | 57.50491
0.006729196 | 224.3266 | 0.005782869 | 50.42981 | 0.005123856 | 210.8252 | 0.004350914 | 56.3208 | 0.005944459 | 218.4629 | 0.00497719 | 55.69444 | 0.003465659 | 204.3447 | 0.002959869 | 58.12071 | 0.004400649 | 210.4842 | 0.003771499 | 57.73393
0.006790103 | 224.3386 | 0.00584605 | 50.72388 | 0.005168127 | 211.3183 | 0.004412768 | 56.49396 | 0.006009096 | 218.8831 | 0.005029044 | 56.05504 | 0.003482819 | 204.9569 | 0.003007447 | 58.33274 | 0.004417275 | 210.7968 | 0.003758706 | 57.74737
0.006837862 | 224.4574 | 0.005890347 | 51.02054 | 0.005210859 | 211.7325 | 0.004429052 | 56.60997 | 0.006074336 | 219.2224 | 0.005091666 | 56.36951 | 0.003503376 | 205.2235 | 0.003013154 | 58.45967 | 0.004428373 | 211.0622 | 0.003803718 | 57.8464
0.006886867 | 224.5947 | 0.005944696 | 51.36032 | 0.005247359 | 212.1584 | 0.004472912 | 56.70799 | 0.006133544 | 219.5008 | 0.005154376 | 56.68794 | 0.003518143 | 205.6324 | 0.003028582 | 58.53651 | 0.004440888 | 210.985 | 0.003781116 | 57.77167
0.006926764 | 224.9217 | 0.005995189 | 51.63616 | 0.005284804 | 212.4687 | 0.004508517 | 56.75523 | 0.006189234 | 219.7242 | 0.005200069 | 56.87354 | 0.003539986 | 206.0571 | 0.003061674 | 58.73333 | 0.004444809 | 210.9953 | 0.003816512 | 57.78147
0.006967075 | 225.0194 | 0.00603568 | 51.86571 | 0.005314348 | 212.7915 | 0.004523998 | 56.76874 | 0.006220597 | 219.6872 | 0.005250998 | 57.07378 | 0.003548219 | 206.1819 | 0.003050172 | 58.81135 | 0.00444896 | 210.8228 | 0.003791012 | 57.71966
0.006999464 | 225.147 | 0.006077969 | 52.02667 | 0.005338112 | 212.9942 | 0.00456456 | 56.80006 | 0.006263722 | 219.7367 | 0.005280145 | 57.35759 | 0.00355604 | 206.3964 | 0.003076073 | 58.82946 | 0.004453625 | 210.641 | 0.003823196 | 57.71494
0.007029641 | 225.0835 | 0.006094288 | 52.10841 | 0.005354075 | 213.0195 | 0.004564821 | 56.82188 | 0.006290461 | 219.834 | 0.005315051 | 57.60724 | 0.00356174 | 206.4673 | 0.003068935 | 58.87511 | 0.004453826 | 210.3087 | 0.003794922 | 57.63414
0.007046388 | 224.9585 | 0.006122528 | 52.22218 | 0.005373245 | 213.0579 | 0.00458231 | 56.78189 | 0.006313179 | 219.8665 | 0.005343744 | 57.86575 | 0.003567218 | 206.3472 | 0.003079983 | 58.81442 | 0.004444728 | 209.6718 | 0.003822428 | 57.64611
0.007064392 | 224.6808 | 0.006143873 | 52.27862 | 0.005380603 | 213.0012 | 0.004594353 | 56.77175 | 0.006333988 | 219.8448 | 0.005362576 | 58.05967 | 0.003560704 | 206.2211 | 0.003088482 | 58.7949 | 0.004432937 | 207.9867 | 0.003793647 | 57.66015
0.007072584 | 224.2851 | 0.006157295 | 52.3386 | 0.005384283 | 212.7793 | 0.004596865 | 56.72551 | 0.006354394 | 219.843 | 0.00538736 | 58.22103 | 0.003566806 | 206.097 | 0.003076143 | 58.72247 | 0.004402036 | 205.2667 | 0.003807471 | 57.65572
0.007077882 | 223.8038 | 0.006163892 | 52.30428 | 0.005394516 | 212.6967 | 0.004607547 | 56.73123 | 0.006366156 | 219.8258 | 0.005399333 | 58.35828 | 0.003566997 | 205.8921 | 0.00308747 | 58.73869 | 0.004384123 | 202.6645 | 0.003788272 | 57.67389
0.007076254 | 223.332 | 0.006156091 | 52.29172 | 0.005392545 | 212.5479 | 0.004603061 | 56.69289 | 0.006370076 | 219.491 | 0.005405791 | 58.41254 | 0.003563479 | 205.4694 | 0.003079686 | 58.71487 | 0.004357072 | 199.643 | 0.003800646 | 57.63172
0.007070413 | 222.2844 | 0.006159372 | 52.29295 | 0.005394244 | 212.1579 | 0.004610793 | 56.63333 | 0.006374499 | 219.2191 | 0.00541827 | 58.431 | 0.003556472 | 204.4371 | 0.003089512 | 58.67942 | 0.004325909 | 196.2229 | 0.003787696 | 57.58253
0.007054319 | 220.3648 | 0.006168343 | 52.31194 | 0.005380744 | 211.1261 | 0.004611945 | 56.64347 | 0.0063747 | 218.6364 | 0.005416228 | 58.42209 | 0.003539554 | 202.4616 | 0.003083438 | 58.72766 | 0.004286112 | 192.5974 | 0.003788638 | 57.44606
0.007037974 | 218.3354 | 0.006162217 | 52.28859 | 0.005365113 | 209.166 | 0.004595277 | 56.63556 | 0.006365753 | 217.4479 | 0.005418706 | 58.40977 | 0.003518897 | 200.1597 | 0.003079459 | 58.73179 | 0.004248647 | 188.2862 | 0.003772756 | 57.17292
0.007009235 | 215.6079 | 0.006154345 | 52.26146 | 0.00534933 | 207.1795 | 0.004599065 | 56.63616 | 0.006351981 | 215.73 | 0.005411899 | 58.48019 | 0.003492841 | 197.8165 | 0.003082618 | 58.73026 | 0.004202698 | 183.5762 | 0.003766089 | 56.6762
0.006987521 | 212.4248 | 0.006145147 | 52.29637 | 0.005324401 | 204.5337 | 0.004588663 | 56.6404 | 0.006339013 | 213.714 | 0.005413104 | 58.43436 | 0.003470273 | 195.058 | 0.003069685 | 58.65341 | 0.004162307 | 178.6912 | 0.003755023 | 55.885
0.006951202 | 208.6929 | 0.006147713 | 52.20047 | 0.005297651 | 201.5303 | 0.004584927 | 56.64294 | 0.006312374 | 211.3725 | 0.005411079 | 58.43513 | 0.003444107 | 192.1016 | 0.003068062 | 58.45141 | 0.004111885 | 173.4644 | 0.00373586 | 54.5391
0.006912973 | 204.2014 | 0.006131289 | 52.09048 | 0.00526859 | 198.137 | 0.004584317 | 56.56042 | 0.006286138 | 208.4565 | 0.005400502 | 58.3824 | 0.003412442 | 188.9145 | 0.003062651 | 58.19774 | 0.004050123 | 167.6724 | 0.003716347 | 52.6703
0.006862952 | 199.1666 | 0.0061171 | 51.70535 | 0.005236292 | 194.3206 | 0.004563198 | 56.38491 | 0.006255278 | 205.0203 | 0.005399263 | 58.33204 | 0.003381149 | 185.3862 | 0.003047764 | 57.61179 | 0.003994906 | 161.6969 | 0.003686467 | 50.16122
0.006810841 | 193.4445 | 0.006105476 | 50.9454 | 0.005186261 | 189.9344 | 0.004567526 | 55.94522 | 0.006216274 | 201.1818 | 0.005388966 | 58.10668 | 0.003336768 | 181.8224 | 0.003020484 | 56.79127 | 0.00393041 | 155.3385 | 0.00363409 | 47.25934
0.006754608 | 187.2491 | 0.006073065 | 49.69393 | 0.005143348 | 185.0604 | 0.004531608 | 54.91834 | 0.006177975 | 196.7782 | 0.005371512 | 57.49565 | 0.003305646 | 177.7939 | 0.00300523 | 55.67073 | 0.003872176 | 148.6804 | 0.003570036 | 44.24617
0.006690414 | 180.3516 | 0.006044477 | 48.11749 | 0.005094694 | 180.0498 | 0.004517453 | 53.41774 | 0.006122184 | 191.7624 | 0.00534343 | 56.54739 | 0.003264592 | 173.5343 | 0.002975333 | 54.43507 | 0.003801428 | 141.7912 | 0.003464566 | 41.32631
0.006622158 | 172.9886 | 0.006006027 | 46.11893 | 0.005042915 | 174.4238 | 0.00449705 | 51.58385 | 0.00606961 | 186.5206 | 0.005311107 | 55.27486 | 0.003219367 | 169.1162 | 0.002952696 | 52.90362 | 0.003733203 | 134.6783 | 0.003393792 | 38.71926
0.00654756 | 165.1731 | 0.005953475 | 43.77546 | 0.004980258 | 168.5412 | 0.004449892 | 49.51493 | 0.006017539 | 180.8075 | 0.005277527 | 53.7791 | 0.003172784 | 164.3945 | 0.002918854 | 51.17164 | 0.003655076 | 126.5995 | 0.003298602 | 36.18058
0.006468428 | 156.7595 | 0.005885338 | 41.1581 | 0.004918718 | 162.4357 | 0.004426609 | 47.14917 | 0.005946268 | 174.4006 | 0.005233893 | 52.04542 | 0.003119104 | 159.4373 | 0.002871695 | 49.41237 | 0.003572787 | 118.3079 | 0.003250274 | 33.81912
0.006380379 | 147.7732 | 0.005796221 | 38.39276 | 0.00485585 | 155.8178 | 0.004345399 | 44.49276 | 0.00588495 | 167.6527 | 0.005179299 | 49.9397 | 0.003076915 | 154.1771 | 0.002837679 | 47.48683 | 0.003489051 | 109.7023 | 0.003151244 | 31.38259
0.006289264 | 138.5152 | 0.005703841 | 35.54538 | 0.004779533 | 148.4797 | 0.004287593 | 41.81459 | 0.005809958 | 160.55 | 0.005138249 | 47.57087 | 0.003019556 | 148.5171 | 0.002783259 | 45.50555 | 0.003400138 | 101.0028 | 0.003110752 | 29.04485
0.00618844 | 128.4986 | 0.005617831 | 32.77602 | 0.004707789 | 140.5324 | 0.004226908 | 39.05084 | 0.005726424 | 152.7488 | 0.005063427 | 44.92024 | 0.002967002 | 142.6705 | 0.002732051 | 43.44011 | 0.003313456 | 91.95661 | 0.002997586 | 26.62831
0.006078778 | 117.8653 | 0.005526864 | 29.98013 | 0.004627753 | 132.3016 | 0.004130357 | 36.23915 | 0.005648116 | 144.5996 | 0.004997925 | 42.17366 | 0.002899863 | 136.4426 | 0.0026736 | 41.43754 | 0.003223709 | 82.75633 | 0.002982611 | 24.81052
0.005966142 | 106.5956 | 0.005433245 | 27.15086 | 0.004538448 | 123.7434 | 0.004067926 | 33.51025 | 0.005550709 | 135.8352 | 0.004922073 | 39.21941 | 0.002844836 | 129.8814 | 0.002617837 | 39.40177 | 0.003124392 | 73.11016 | 0.002880928 | 23.00641
0.005843011 | 95.24531 | 0.005336903 | 24.30076 | 0.004455264 | 114.8999 | 0.003965214 | 30.77399 | 0.005459835 | 126.7942 | 0.00483992 | 36.22004 | 0.002778159 | 123.098 | 0.002565198 | 37.3821 | 0.003023969 | 63.44802 | 0.002865674 | 21.53495
0.005716542 | 83.83833 | 0.005240927 | 21.44766 | 0.004357113 | 105.8194 | 0.003896884 | 28.06202 | 0.005355792 | 117.2102 | 0.0047755 | 33.10837 | 0.002712225 | 116.1319 | 0.002496676 | 35.40259 | 0.002921897 | 53.67803 | 0.002782614 | 19.97867
0.005583861 | 72.02616 | 0.005125055 | 18.50285 | 0.004264179 | 96.40096 | 0.003809425 | 25.33401 | 0.005253259 | 107.3626 | 0.004679751 | 29.88399 | 0.002642372 | 108.7971 | 0.002457912 | 33.33532 | 0.002815503 | 43.75475 | 0.002754723 | 18.69795
0.005450154 | 60.42595 | 0.00501934 | 15.77065 | 0.004159132 | 86.69388 | 0.003715893 | 22.66009 | 0.005135043 | 97.35264 | 0.004596185 | 26.73216 | 0.002571794 | 101.3816 | 0.002375742 | 31.27047 | 0.002709451 | 33.88065 | 0.002684928 | 17.59964
0.005307039 | 48.85071 | 0.004910344 | 13.58814 | 0.004056457 | 76.73191 | 0.003628191 | 20.06195 | 0.005027684 | 87.04864 | 0.004506667 | 23.43625 | 0.002491516 | 93.72267 | 0.002330747 | 29.1927 | 0.002596573 | 23.65901 | 0.002663547 | 16.95282
0.005155551 | 36.87252 | 0.004831281 | 11.97341 | 0.003941489 | 66.55672 | 0.003538603 | 17.50021 | 0.004903336 | 76.51071 | 0.004400883 | 20.15467 | 0.002406845 | 85.69301 | 0.002278911 | 27.08999 | 0.002475312 | 13.20614 | 0.00264859 | 16.0544
0.005011701 | 25.0591 | 0.004746126 | 10.4438 | 0.003826701 | 56.44745 | 0.003445577 | 15.07883 | 0.004779491 | 65.66596 | 0.004306617 | 16.91225 | 0.002338167 | 77.72728 | 0.002207266 | 25.02349 | 0.002353125 | 3.225964 | 0.002540484 | 12.67243
0.004847747 | 13.28079 | 0.004672526 | 9.097252 | 0.003716999 | 46.37563 | 0.0033677 | 12.9297 | 0.004651022 | 54.84342 | 0.00419619 | 13.89501 | 0.002254371 | 69.72659 | 0.002171766 | 22.9127 | 0.002234477 | -5.728479 | 0.002350766 | 8.580834
0.004679873 | 1.668635 | 0.004577526 | 7.720155 | 0.003592159 | 36.19895 | 0.003270416 | 10.88596 | 0.004515416 | 43.94149 | 0.00411491 | 11.64207 | 0.002171771 | 61.38688 | 0.002086175 | 20.74634 | 0.002109597 | -14.53411 | 0.002242068 | 5.558079
0.004511697 | -9.922756 | 0.004542446 | 6.341643 | 0.00346957 | 25.91467 | 0.003200009 | 9.127921 | 0.004357696 | 31.02411 | 0.00403658 | 10.00901 | 0.002085763 | 53.0494 | 0.002040342 | 18.72933 | 0.001986888 | -23.47677 | 0.002131204 | 2.54755
0.004324421 | -20.62216 | 0.004314347 | 3.398562 | 0.003333864 | 15.67967 | 0.003114889 | 7.657932 | 0.004194746 | 18.79761 | 0.003923692 | 8.466179 | 0.001997402 | 44.7349 | 0.001995784 | 16.8962 | 0.001881238 | -29.65375 | 0.001967388 | -0.9767901
0.004146395 | -30.4499 | 0.004205673 | 0.5046726 | 0.00320065 | 5.501568 | 0.003046367 | 6.575847 | 0.004040644 | 7.505623 | 0.003873461 | 7.205624 | 0.001910249 | 36.19645 | 0.001927489 | 15.09334 | 0.001855694 | -30.04621 | 0.00185696 | -4.876968
0.00401501 | -36.22366 | 0.003969526 | -2.751688 | 0.003071728 | -4.396496 | 0.002985857 | 5.824127 | 0.003879002 | -3.246311 | 0.003720536 | 6.163231 | 0.001813696 | 27.56015 | 0.001883262 | 13.44081 | 0.001726712 | -39.04676 | 0.00170503 | -8.360076
0.003954797 | -38.92493 | 0.003871601 | -6.698818 | 0.002931388 | -14.18923 | 0.002891923 | 5.176728 | 0.003708112 | -14.5537 | 0.003749735 | 4.020087 | 0.001722752 | 19.13562 | 0.001818581 | 11.96268 | 0.001430943 | -56.36357 | 0.001459724 | -10.15781
0.00371143 | -51.07788 | 0.003672541 | -9.037448 | 0.002779668 | -24.40323 | 0.002884576 | 3.946334 | 0.003546671 | -23.85621 | 0.003540976 | 0.9074663 | 0.001629316 | 10.84141 | 0.001772731 | 10.79402 | 0.001253709 | -65.93559 | 0.001402722 | -12.01305
0.003351052 | -66.74496 | 0.003347973 | -10.4957 | 0.002646524 | -31.52242 | 0.002729782 | 0.980376 | 0.003412573 | -30.3403 | 0.00338826 | -1.974535 | 0.001529657 | 2.318022 | 0.001721698 | 10.04658 | 0.001110172 | -72.8333 | 0.001227734 | -14.2917
0.003120853 | -75.84238 | 0.003289912 | -12.18863 | 0.002609702 | -31.76882 | 0.00260459 | -2.879861 | 0.003353666 | -32.77768 | 0.003336441 | -5.444745 | 0.001433234 | -6.194086 | 0.001680158 | 9.56 | 0.0009723239 | -79.49683 | 0.001149299 | -16.62366
0.002912267 | -82.94906 | 0.003086467 | -14.27689 | 0.002408203 | -44.1914 | 0.002467826 | -6.135217 | 0.003142567 | -44.53417 | 0.003089844 | -8.820229 | 0.0013345 | -14.62932 | 0.001664416 | 9.245525 | 0.0008352098 | -85.56544 | 0.0009557776 | -19.15421
0.002725193 | -89.318 | 0.002885835 | -16.38828 | 0.002147706 | -57.50274 | 0.002148588 | -8.317139 | 0.002830139 | -59.25183 | 0.00290812 | -10.42599 | 0.001231162 | -22.82764 | 0.001606366 | 9.017041 | 0.0006938835 | -91.48276 | 0.0008300607763 | -21.53943
0.002527261 | -95.37538 | 0.002706154 | -18.44446 | 0.001951012 | -66.60041 | 0.002090974 | -10.16919 | 0.002602555 | -68.5969 | 0.002732697 | -12.39187 | 0.00115021 | -29.28875 | 0.001570569 | 8.776938 | 0.000552176 | -97.22832 | 0.0006557382 | -23.9105
0.002321591 | -101.2657 | 0.002512028 | -20.40568 | 0.001789048 | -73.37779 | 0.001891501 | -12.84176 | 0.002420003 | -75.91179 | 0.00255237 | -14.54613 | 0.001121411 | -31.14544 | 0.00157769 | 8.412921 | 0.0004121867 | -102.8024 | 0.0005142962 | -26.11802
0.002105366 | -107.1409 | 0.002300822 | -22.24718 | 0.00163964 | -79.18751 | 0.001746185 | -15.391 | 0.002243484 | -82.43627 | 0.002382654 | -16.5681 | 0.001056573 | -36.32128 | 0.001579453 | 5.965947 | 0.0002709009 | -108.0384 | 0.0003869742 | -28.08496
0.001902609 | -112.7104 | 0.00211592 | -24.05116 | 0.001479195 | -84.96427 | 0.001556083 | -17.94396 | 0.002059527 | -88.90033 | 0.00221861 | -18.43679 | 0.0008244338 | -52.24951 | 0.001317916 | 2.314124 | 0.0001320477 | -113.2419 | 0.0002213948 | -30.04194
0.001681356 | -117.9711 | 0.001896632 | -25.7832 | 0.00132472 | -90.71732 | 0.001395565 | -20.15184 | 0.001877076 | -95.09427 | 0.002013499 | -20.12506 | 0.0006587308 | -63.25305 | 0.001278803 | -0.9804468 | -8.27273e-06 | -118.2011 | 0.0001295906 | -31.67801
0.001473776 | -122.9832 | 0.00169646 | -27.37799 | 0.00116153 | -96.44365 | 0.001249516 | -22.0197 | 0.001690303 | -101.1524 | 0.001871028 | -21.48098 | 0.0005116548 | -70.30754 | 0.00098838 | -5.125192 | -0.000150112 | -123.1402 | -5.319741e-05 | -33.27062
0.001251318 | -127.8337 | 0.001487261 | -28.95986 | 0.0009943797 | -101.9475 | 0.00106767 | -23.87434 | 0.00149961 | -107.1276 | 0.001670996 | -22.81202 | 0.0003984853 | -76.29401 | 0.000888163 | -9.820687 | -0.0002979819 | -128.039 | -0.0001350189 | -34.63433
0.001034689 | -132.3887 | 0.001286077 | -30.47402 | 0.0008357436 | -107.1913 | 0.0009386904 | -25.48087 | 0.001306404 | -112.8954 | 0.001537513 | -23.91463 | 0.0002931869 | -81.32056 | 0.0006330134 | -13.85643 | -0.0004300698 | -132.6703 | -0.0003151016 | -36.01567
0.0008214781 | -136.709 | 0.00107617 | -31.98954 | 0.0006652758 | -112.5042 | 0.0007698473 | -27.07707 | 0.00110405 | -118.5426 | 0.00133858 | -25.16734 | 0.0001865214 | -86.69263 | 0.0005412613 | -16.92758 | -0.000576432 | -137.4557 | -0.0003876374 | -37.32323
0.0006004275 | -140.9861 | 0.0008725076 | -33.44544 | 0.0004983163 | -117.4169 | 0.0006117902 | -28.64361 | 0.0009199919 | -123.5966 | 0.001185986 | -26.33424 | 8.418853e-05 | -91.48026 | 0.0003085743 | -20.09811 | -0.0007182706 | -141.6282 | -0.0005560095 | -38.52629
0.0003790743 | -145.0137 | 0.0006599266 | -34.8036 | 0.000332945 | -121.9709 | 0.0004466472 | -30.21251 | 0.000721458 | -128.6286 | 0.001020581 | -27.54413 | -2.837771e-05 | -96.68083 | 0.0002818184 | -22.51164 | -0.0008560887 | -146.0558 | -0.0006282836 | -39.70775
0.0001667684 | -148.8941 | 0.0004528954 | -36.10697 | 0.0001682694 | -126.6449 | 0.0002911906 | -31.75321 | 0.0005194054 | -133.4727 | 0.0008285428 | -28.8235 | -0.000133827 | -101.4305 | 6.717752e-05 | -25.27704 | -0.0009951126 | -149.8843 | -0.0007938282 | -40.72183
-5.398112e-05 | -152.7076 | 0.0002402969 | -37.36741 | 4.071003e-07 | -131.0805 | 0.000120288 | -33.12129 | 0.000328009 | -138.0556 | 0.0006819524 | -30.03215 | -0.0002351244 | -106.1133 | -1.134646e-06 | -27.33641 | -0.001134237 | -154.0642 | -0.0008844979 | -41.74647
-0.0002740267 | -156.4449 | 4.159128e-05 | -38.46424 | -0.0001664248 | -135.633 | -2.848389e-05 | -34.21723 | 0.0001265586 | -142.5913 | 0.0004689526 | -31.27655 | -0.000350576 | -110.9843 | -0.0001645669 | -29.54015 | -0.001273362 | -157.7332 | -0.001026027 | -42.62567
-0.0004949785 | -159.9623 | -0.0001730145 | -39.43232 | -0.0003307767 | -139.9944 | -0.0001837308 | -35.36661 | -6.936149e-05 | -146.7948 | 0.0003066194 | -32.49192 | -0.0004555526 | -115.75 | -0.0002553068 | -31.19297 | -0.001404344 | -161.3711 | -0.001114201 | -43.54686
-0.0007037657 | -163.2106 | -0.0003654196 | -40.45802 | -0.0005019944 | -144.0476 | -0.0003275808 | -36.38117 | -0.0002692016 | -150.9326 | 0.0001175479 | -33.67917 | -0.000567204 | -120.4347 | -0.000357967 | -32.83329 | -0.001542865 | -164.918 | -0.001255922 | -44.33429
-0.0009224032 | -166.6184 | -0.0005635146 | -41.28726 | -0.0006699169 | -148.1884 | -0.0004628091 | -37.29327 | -0.0004646199 | -154.762 | -6.682864e-05 | -34.82648 | -0.0006688534 | -124.8174 | -0.0004832292 | -34.35748 | -0.001675657 | -168.2304 | -0.001362212 | -45.19502
-0.001134006 | -169.9176 | -0.0007646113 | -42.09787 | -0.000836395 | -152.0233 | -0.0006260496 | -38.26236 | -0.0006603393 | -158.4931 | -0.0002461788 | -35.87985 | -0.000781671 | -129.3112 | -0.0005503024 | -35.69052 | -0.001804025 | -171.1776 | -0.001461626 | -45.93256
-0.00134229 | -172.838 | -0.000953805 | -42.82932 | -0.0009964093 | -155.8802 | -0.0007472627 | -39.12881 | -0.0008503284 | -162.0085 | -0.0004198564 | -36.94577 | -0.0008833807 | -133.5611 | -0.0006831744 | -37.07063 | -0.001933902 | -174.5042 | -0.001599402 | -46.75213
-0.001547862 | -175.6089 | -0.001170383 | -43.3494 | -0.001158861 | -159.4842 | -0.0009091246 | -39.99763 | -0.001051174 | -165.5613 | -0.0005963441 | -37.98315 | -0.0009863468 | -137.6112 | -0.0007591311 | -38.2827 | -0.002059858 | -177.0627 | -0.001690735 | -47.35996
-0.001733125 | -179.1678 | -0.001232045 | -42.99281 | -0.001325298 | -162.8456 | -0.001047145 | -40.81065 | -0.001238048 | -168.9119 | -0.0007677703 | -38.88942 | -0.001099285 | -141.8601 | -0.000865474 | -39.57316 | -0.002183804 | -179.9479 | -0.001819052 | -48.16496
-0.001982927 | -182.7863 | -0.001480755 | -42.81776 | -0.001483369 | -166.2302 | -0.001171133 | -41.64403 | -0.001424016 | -172.0411 | -0.0009401565 | -39.83054 | -0.001199979 | -145.8366 | -0.000950768 | -40.62711 | -0.002311368 | -182.4492 | -0.001927524 | -48.74826
-0.002181762 | -185.4231 | -0.001630068 | -42.88824 | -0.001645864 | -169.4252 | -0.001346581 | -42.38138 | -0.001618027 | -175.1016 | -0.001109698 | -40.70278 | -0.001304222 | -149.5857 | -0.001053673 | -41.75856 | -0.002431293 | -184.8427 | -0.002029818 | -49.4891
-0.002375874 | -188.0992 | -0.001761561 | -43.27048 | -0.001798938 | -172.3702 | -0.001454193 | -43.00019 | -0.001800477 | -178.1242 | -0.001271141 | -41.45712 | -0.001406958 | -153.2366 | -0.001149491 | -42.7385 | -0.002548101 | -186.9957 | -0.002133473 | -50.031
-0.002574609 | -190.7026 | -0.001937455 | -43.6197 | -0.00196254 | -175.3813 | -0.001617669 | -43.70074 | -0.001987451 | -180.7094 | -0.00144741 | -42.27752 | -0.001509461 | -156.8481 | -0.001231889 | -43.77782 | -0.002659682 | -189.1942 | -0.002223881 | -50.67475
-0.002780381 | -193.0938 | -0.002115112 | -43.86847 | -0.002114049 | -178.1524 | -0.001739812 | -44.25472 | -0.002165176 | -183.2664 | -0.001600813 | -43.08848 | -0.001602044 | -160.1291 | -0.001333658 | -44.85997 | -0.002773374 | -191.1447 | -0.002344466 | -51.21741
-0.002980422 | -195.3876 | -0.002287708 | -44.34296 | -0.002261115 | -180.7845 | -0.001857603 | -44.90178 | -0.00235597 | -185.8151 | -0.00177815 | -43.88475 | -0.001701833 | -163.1085 | -0.001422304 | -45.87487 | -0.002886663 | -193.2808 | -0.002410352 | -51.76539
-0.003171216 | -197.3399 | -0.002463811 | -44.91729 | -0.002416625 | -183.3625 | -0.002017697 | -45.45323 | -0.0025347 | -188.3219 | -0.001929175 | -44.67371 | -0.001795049 | -166.2941 | -0.001528472 | -46.92004 | -0.002998748 | -194.9362 | -0.002552806 | -52.32893
-0.003360703 | -198.9769 | -0.002638467 | -45.60003 | -0.0025597 | -185.5647 | -0.002131817 | -45.91563 | -0.002705792 | -190.3888 | -0.002089864 | -45.37314 | -0.001898367 | -169.2415 | -0.00161216 | -47.71319 | -0.00308962 | -196.5969 | -0.002599929 | -52.88876
-0.003548582 | -200.8892 | -0.002817241 | -46.30117 | -0.002667883 | -187.7529 | -0.002181665 | -45.65034 | -0.002881648 | -192.6152 | -0.002254606 | -46.07658 | -0.001986204 | -171.9999 | -0.001690264 | -48.61527 | -0.003190949 | -198.0699 | -0.002745944 | -53.56831
-0.003744402 | -202.6546 | -0.002992245 | -46.88636 | -0.002843015 | -191.2376 | -0.00234133 | -45.85517 | -0.003051552 | -194.7939 | -0.002403589 | -46.6889 | -0.002073408 | -174.5472 | -0.001787147 | -49.40782 | -0.003291874 | -199.6103 | -0.00277537 | -53.98871
-0.003922327 | -203.9388 | -0.003157004 | -47.5632 | -0.003016509 | -193.6939 | -0.002523093 | -45.87145 | -0.003224724 | -196.6359 | -0.002564555 | -47.36386 | -0.002161376 | -177.0989 | -0.001852109 | -50.09864 | -0.003385864 | -200.9314 | -0.002930652 | -54.65759
-0.00409372 | -205.3418 | -0.003330001 | -48.2749 | -0.00313578 | -195.1642 | -0.002583768 | -46.35903 | -0.003381169 | -198.3373 | -0.00270237 | -48.03197 | -0.002245957 | -179.3657 | -0.001977475 | -50.63287 | -0.003472415 | -202.1849 | -0.002950601 | -55.06407
-0.004270139 | -206.7274 | -0.003499298 | -48.98076 | -0.00324318 | -196.5752 | -0.002679272 | -47.16173 | -0.003548923 | -200.1293 | -0.002853226 | -48.63397 | -0.00232134 | -181.6868 | -0.001960685 | -50.70076 | -0.003557257 | -203.4452 | -0.003092811 | -55.69427
-0.004439823 | -207.951 | -0.003662975 | -49.52295 | -0.003376806 | -198.4666 | -0.002823506 | -47.99888 | -0.00370786 | -201.8519 | -0.003001215 | -49.28361 | -0.002409509 | -184.8027 | -0.002033326 | -50.99052 | -0.003635966 | -204.5669 | -0.003118101 | -55.90629
-0.004596036 | -209.0964 | -0.00381878 | -50.12743 | -0.003518564 | -200.0661 | -0.002958155 | -48.49955 | -0.003864838 | -203.2849 | -0.003145531 | -49.87576 | -0.002501699 | -187.1113 | -0.00213651 | -51.31385 | -0.003707438 | -205.9168 | -0.003216345 | -56.16209
-0.004758784 | -210.3137 | -0.003966697 | -50.64196 | -0.003643032 | -201.3389 | -0.003051975 | -48.96719 | -0.004020851 | -204.7484 | -0.003291955 | -50.44933 | -0.002579866 | -189.0641 | -0.002155952 | -51.71225 | -0.003784137 | -207.1933 | -0.003241583 | -56.2788
-0.004921733 | -211.5725 | -0.004116377 | -51.07704 | -0.003745516 | -202.6885 | -0.003174797 | -49.48739 | -0.00416662 | -206.0908 | -0.003428904 | -51.07875 | -0.002650484 | -191.0004 | -0.002252749 | -52.37322 | -0.00385933 | -208.5017 | -0.003329704 | -56.50534
-0.005069904 | -212.6028 | -0.004266422 | -51.46194 | -0.003857137 | -204.132 | -0.003257284 | -50.06414 | -0.004306569 | -207.3014 | -0.003556307 | -51.62425 | -0.002720398 | -192.6768 | -0.002293624 | -52.75836 | -0.003935024 | -209.4981 | -0.00336681 | -56.60637
-0.005217272 | -213.6099 | -0.00440727 | -51.95359 | -0.00396706 | -205.4871 | -0.003376219 | -50.43471 | -0.004442919 | -208.5085 | -0.003692619 | -52.22796 | -0.002785638 | -194.4112 | -0.002345792 | -53.3935 | -0.003993829 | -210.2356 | -0.003433621 | -56.86741
-0.005361523 | -214.6108 | -0.004538188 | -52.38909 | -0.004078621 | -206.8687 | -0.00347797 | -50.80256 | -0.004581702 | -209.5845 | -0.003840515 | -52.5409 | -0.002852214 | -195.9361 | -0.002417962 | -53.95132 | -0.004050827 | -210.9935 | -0.003468057 | -57.31164
-0.005496426 | -215.497 | -0.004666382 | -52.64748 | -0.00418795 | -208.0766 | -0.003565777 | -51.1815 | -0.00467943 | -211.0127 | -0.003833785 | -52.20543 | -0.002923989 | -197.419 | -0.002449413 | -54.42032 | -0.004101089 | -211.7442 | -0.003530591 | -57.70609
-0.005628614 | -216.5356 | -0.00478695 | -52.9626 | -0.004287438 | -209.1436 | -0.003680386 | -51.57223 | -0.004826677 | -213.3001 | -0.00400508 | -52.30781 | -0.002980191 | -198.7824 | -0.002529505 | -55.02957 | -0.004151954 | -212.4832 | -0.003571258 | -58.14106
-0.005754368 | -217.3425 | -0.004907203 | -53.30981 | -0.004387851 | -209.9375 | -0.003748866 | -51.8998 | -0.004981283 | -214.5489 | -0.004140937 | -52.00248 | -0.003041329 | -200.005 | -0.002574884 | -55.43081 | -0.004202215 | -213.0697 | -0.003629674 | -58.46462
-0.005872383 | -218.097 | -0.005028957 | -53.59426 | -0.004464591 | -211.0105 | -0.003835946 | -52.26688 | -0.005089788 | -215.4798 | -0.004192572 | -51.92127 | -0.003092235 | -201.3137 | -0.002628361 | -55.9379 | -0.004249964 | -213.4933 | -0.00366102 | -58.7788
-0.005993816 | -218.8062 | -0.005135963 | -53.8845 | -0.004551282 | -212.1347 | -0.00392116 | -52.51772 | -0.0051957 | -216.2195 | -0.004272042 | -52.20549 | -0.003141471 | -202.478 | -0.002697074 | -56.29143 | -0.004287861 | -213.7245 | -0.003715003 | -59.08679
-0.006100672 | -219.6161 | -0.005240752 | -54.19508 | -0.004639341 | -213.181 | -0.003998244 | -52.7087 | -0.005290191 | -217.3045 | -0.004360382 | -52.77475 | -0.003195904 | -203.6374 | -0.002719293 | -56.63144 | -0.004316511 | -214.0456 | -0.003729664 | -59.42827
-0.006207932 | -220.2013 | -0.005348596 | -54.44067 | -0.004720494 | -214.1437 | -0.004076511 | -52.79982 | -0.005406738 | -218.2547 | -0.004464568 | -53.08811 | -0.003245171 | -204.7387 | -0.002785999 | -56.92156 | -0.004342747 | -214.3301 | -0.003784712 | -59.86059
-0.006305942 | -220.6379 | -0.005442408 | -54.701 | -0.004799414 | -214.9083 | -0.004133036 | -52.89607 | -0.005510238 | -218.9553 | -0.004548122 | -53.36725 | -0.003283923 | -205.6397 | -0.002804832 | -57.15576 | -0.004368884 | -214.599 | -0.00378623 | -60.17435
-0.006400937 | -221.3437 | -0.005531542 | -54.96293 | -0.00486769 | -215.7684 | -0.004200837 | -52.93736 | -0.005603574 | -219.6575 | -0.004648496 | -53.67082 | -0.003328796 | -206.6313 | -0.00284206 | -57.52302 | -0.004390295 | -214.7588 | -0.003841574 | -60.56244
-0.006481958 | -221.8662 | -0.005620117 | -55.25021 | -0.004936217 | -216.4525 | -0.004262921 | -53.06245 | -0.00569316 | -220.0665 | -0.004710429 | -53.99378 | -0.003366443 | -207.364 | -0.00288756 | -57.84038 | -0.004404669 | -214.8916 | -0.003828083 | -60.71401
-0.00656499 | -222.2931 | -0.005697697 | -55.46519 | -0.00499064 | -217.2848 | -0.004303141 | -53.16224 | -0.005767608 | -220.5858 | -0.004791854 | -54.51534 | -0.003396781 | -208.12 | -0.002905415 | -58.01154 | -0.004420351 | -214.9301 | -0.003878855 | -60.98886
-0.006647822 | -222.6908 | -0.005774492 | -55.68848 | -0.00504823 | -218.0056 | -0.004362075 | -53.2654 | -0.005840659 | -220.8821 | -0.004862278 | -55.01436 | -0.003428707 | -208.8847 | -0.00295041 | -58.24822 | -0.004427087 | -214.9493 | -0.00386463 | -61.14633
-0.006714168 | -223.1936 | -0.005842822 | -55.91349 | -0.005106745 | -218.6347 | -0.00440512 | -53.31494 | -0.005906974 | -221.4029 | -0.004930625 | -55.43033 | -0.003457949 | -209.4127 | -0.002964703 | -58.43973
-0.006777396 | -223.4675 | -0.005903978 | -56.10104 | -0.005150624 | -219.1567 | -0.004455211 | -53.34761 | -0.005983532 | -221.9379 | -0.005004924 | -55.8065 | -0.00348498 | -210.0418 | -0.002989627 | -58.66214
-0.006832986 | -223.5998 | -0.005960701 | -56.31578 | -0.005196955 | -219.7661 | -0.004494629 | -53.49718 | -0.006045043 | -222.2816 | -0.005063828 | -56.154 | -0.003503436 | -210.5367 | -0.003018094 | -58.86373
-0.006886063 | -223.9793 | -0.006002484 | -56.49714 | -0.005240592 | -220.0727 | -0.004524899 | -53.56011 | -0.00610395 | -222.4607 | -0.00513139 | -56.44919 | -0.003524767 | -211.0662 | -0.003026 | -59.01955
-0.006927176 | -224.1511 | -0.006055036 | -56.7307 | -0.005271131 | -220.421 | -0.004567802 | -53.63649 | -0.006163801 | -222.734 | -0.005180835 | -56.72109 | -0.003539373 | -211.3148 | -0.003055583 | -59.1959
-0.006965577 | -224.3044 | -0.006093171 | -56.87295 | -0.005305973 | -220.7553 | -0.004580119 | -53.64782 | -0.006197155 | -222.8634 | -0.005218988 | -57.00896 | -0.003553929 | -211.4996 | -0.003054413 | -59.26726
-0.007003073 | -224.422 | -0.006129073 | -57.10386 | -0.005329586 | -221.0299 | -0.004606729 | -53.71782 | -0.006241858 | -222.9148 | -0.005263773 | -57.27885 | -0.003565389 | -211.6506 | -0.003072006 | -59.33391
-0.007029409 | -224.4464 | -0.006151255 | -57.25431 | -0.005352042 | -221.164 | -0.004624452 | -53.8326 | -0.006270738 | -222.974 | -0.005289063 | -57.58636 | -0.00357129 | -211.6728 | -0.00308637 | -59.41707
|  |  |  | -0.005367925 | -221.2383 | -0.004638492 | -53.85684 | -0.006300061 | -223.125 | -0.005327635 | -57.87501 | -0.003578014 | -211.6858 | -0.003081413 | -59.41117
|  |  |  | -0.005375334 | -221.2506 | -0.004655346 | -53.90791 | -0.00631908 | -223.1502 | -0.005353396 | -58.09117 | -0.003575391 | -211.6906 | -0.003091222 | -59.38522

## NPR
0.008 (16-NPR) |  |  |  | 0.006 (17-NPR) |  |  |  | 0.005 (18-NPR) |  |  |  | 0.004 (20-NPR) |  |  |  | 0.003 (23-NPR) |  |  |  | 0.007 (24-NPR)
ε (mm/mm) | σ (MPa) | γ (rad) | τ (MPa) | ε (mm/mm) | σ (MPa) | γ (rad) | τ (MPa) | ε (mm/mm) | σ (MPa) | γ (rad) | τ (MPa) | ε (mm/mm) | σ (MPa) | γ (rad) | τ (MPa) | ε (mm/mm) | σ (MPa) | γ (rad) | τ (MPa) | ε (mm/mm) | σ (MPa) | γ (rad) | τ (MPa)
-0.006942558 | -337.9927 | -0.008112467 | 9.790313 | 0.0042269 | 56.6634 | -0.007100769 | -171.5683 | -0.004616311 | -302.1098 | -0.003535908 | 10.30207 | -0.00382877 | -269.5873 | -0.003016903 | -2.485746 | -0.002971168 | -249.7971 | -0.001403297 | -1.063872 | -0.006217571 | -317.7032 | -0.006937631 | 3.049343
-0.00713898 | -335.9555 | -0.007667672 | 18.44393 | 0.004095335 | 46.71291 | -0.007327121 | -172.3527 | -0.004679642 | -301.6404 | -0.003198937 | 16.51266 | -0.003876583 | -269.2976 | -0.002673998 | 3.314541 | -0.002991371 | -249.7197 | -0.001235868 | 3.372759 | -0.006387878 | -316.1604 | -0.006198362 | 10.42233
-0.007216684 | -333.087 | -0.007222877 | 23.53935 | 0.003964632 | 36.78814 | -0.007560018 | -173.0434 | -0.00473674 | -300.2723 | -0.002881252 | 22.80535 | -0.003921916 | -268.3814 | -0.002532455 | 8.599589 | -0.003010845 | -249.0948 | -0.001051596 | 7.738439 | -0.006454485 | -313.7287 | -0.006144239 | 16.38928
-0.007286649 | -330.538 | -0.006778082 | 33.20527 | 0.003827399 | 26.96796 | -0.007801781 | -173.6143 | -0.004773128 | -298.5023 | -0.002634149 | 28.79684 | -0.003949047 | -266.896 | -0.002203438 | 14.44433 | -0.003020467 | -248.3614 | -0.0009264559 | 11.61724 | -0.006524118 | -311.4219 | -0.005569398 | 24.60993
-0.007385564 | -328.7505 | -0.006333287 | 39.61091 | 0.003678476 | 16.88685 | -0.008016613 | -173.8443 | -0.004806703 | -296.7297 | -0.002311664 | 34.91855 | -0.00397559 | -265.051 | -0.002031013 | 20.13402 | -0.003028951 | -247.4309 | -0.0007309788 | 16.0899 | -0.006608196 | -309.6044 | -0.005416769 | 31.69034
-0.007463168 | -325.1404 | -0.005888492 | 48.76289 | 0.003535766 | 6.982421 | -0.008226367 | -174.013 | -0.00484269 | -295.0895 | -0.002072763 | 40.6208 | -0.004002649 | -262.929 | -0.001764034 | 26.06346 | -0.003041544 | -245.9367 | -0.0005837081 | 20.60945 | -0.006701109 | -307.2776 | -0.004818766 | 39.32681
-0.007584299 | -321.1884 | -0.005443697 | 57.07927 | 0.003390858 | -2.781804 | -0.00842434 | -173.9988 | -0.004880387 | -293.302 | -0.001757033 | 46.42851 | -0.004012223 | -260.2901 | -0.001527772 | 31.76831 | -0.003035111 | -243.6738 | -0.000393537 | 25.07403 | -0.006769606 | -304.3142 | -0.00461514 | 46.08307
-0.007636772 | -316.5273 | -0.004998902 | 64.30288 | 0.003233666 | -12.64354 | -0.00862048 | -173.7334 | -0.00490964 | -291.0925 | -0.001491185 | 52.0351 | -0.004020252 | -257.2418 | -0.001288002 | 37.33421 | -0.003020334 | -241.1266 | -0.0002446429 | 29.39211 | -0.006828111 | -300.8216 | -0.004001795 | 53.55274
-0.007671353 | -312.423 | -0.004554107 | 70.59179 | 0.003087518 | -22.2406 | -0.00879208 | -173.4492 | -0.004941204 | -288.5935 | -0.001189913 | 57.56967 | -0.004026723 | -254.2759 | -0.001046322 | 42.79588 | -0.003005511 | -238.3619 | -7.049404e-05 | 33.73856 | -0.006874462 | -297.1367 | -0.00375539 | 60.26636
-0.007719202 | -308.5184 | -0.004109313 | 79.13016 | 0.00295056 | -30.07916 | -0.008970784 | -172.9927 | -0.004961811 | -285.8747 | -0.0009296705 | 62.92631 | -0.004035327 | -251.2801 | -0.0008141193 | 48.18549 | -0.002996703 | -235.763 | 8.091343e-05 | 37.96852 | -0.006926061 | -293.3993 | -0.003241373 | 67.16571
-0.007764035 | -305.1431 | -0.003664518 | 82.31207 | 0.002913825 | -31.07478 | -0.00902461 | -173.7629 | -0.004972467 | -282.5793 | -0.0006073449 | 68.24207 | -0.004029851 | -247.9519 | -0.000581816 | 53.4894 | -0.002978166 | -233.0183 | 0.0002570867 | 42.12718 | -0.006960189 | -289.335 | -0.00296233 | 73.47291
-0.007788764 | -299.6832 | -0.003219723 | 93.6366 | 0.002723782 | -44.54416 | -0.009291 | -173.586 | -0.004983524 | -278.807 | -0.000334543 | 73.50122 | -0.004029599 | -244.2882 | -0.0003256243 | 58.64267 | -0.002962991 | -229.7436 | 0.0004086861 | 46.11722 | -0.006994498 | -285.0309 | -0.002525055 | 79.82788
-0.007911203 | -294.6726 | -0.002774928 | 95.6236 | 0.002447547 | -60.68884 | -0.009525171 | -170.2979 | -0.004985535 | -274.6527 | -8.324524e-05 | 78.58579 | -0.004024338 | -240.3974 | -0.0001005257 | 63.6317 | -0.00293782 | -226.4339 | 0.0005566726 | 50.02291 | -0.007014341 | -280.6894 | -0.002173127 | 85.89916
-0.007865062 | -288.4337 | -0.002330133 | 105.6677 | 0.002243052 | -72.05887 | -0.0096105 | -167.9765 | -0.004974477 | -270.6483 | 0.0002253883 | 83.7022 | -0.004008353 | -236.3687 | 0.0001568859 | 68.45381 | -0.002910478 | -222.9485 | 0.0007209605 | 53.84734 | -0.007037763 | -276.1781 | -0.001724577 | 91.80177
-0.007944877 | -283.7976 | -0.001885338 | 109.8611 | 0.002073428 | -81.63687 | -0.00969185 | -166.4684 | -0.004968244 | -266.4341 | 0.0005194801 | 88.59155 | -0.003991253 | -231.9683 | 0.000376855 | 72.97336 | -0.002885488 | -219.4041 | 0.0008497483 | 57.52061 | -0.00705632 | -271.1551 | -0.001351234 | 97.5121
-0.007945782 | -278.1055 | -0.001440543 | 116.9639 | 0.001903564 | -90.68362 | -0.009785714 | -164.9503 | -0.00497307 | -262.3722 | 0.0006569698 | 92.9725 | -0.00396731 | -227.459 | 0.00057499 | 77.42685 | -0.002862327 | -215.5222 | 0.001026463 | 61.3616 | -0.00705456 | -265.9872 | -0.0009681169 | 103.2737
-0.007903261 | -271.3773 | -0.0009957483 | 121.2694 | 0.001729608 | -99.34888 | -0.009883732 | -163.3797 | -0.004956484 | -257.9409 | 0.001087249 | 97.87541 | -0.003949898 | -222.9091 | 0.0008139901 | 81.79895 | -0.002830019 | -211.4062 | 0.001159492 | 64.94515 | -0.00706027 | -260.6371 | -0.0005619963 | 108.829
-0.007900446 | -265.3107 | -0.0005509534 | 127.9234 | 0.001564428 | -108.0017 | -0.009962062 | -161.5649 | -0.004942913 | -252.7555 | 0.001352649 | 102.1826 | -0.003920382 | -218.1956 | 0.001009903 | 86.02656 | -0.002794152 | -207.1069 | 0.001312749 | 68.56351 | -0.007053817 | -254.9849 | -0.0001951105 | 114.1388
-0.007887176 | -258.9345 | -0.0001061585 | 133.4874 | 0.001387225 | -116.8332 | -0.01002156 | -159.6823 | -0.004905216 | -246.9481 | 0.001629864 | 106.6184 | -0.003889933 | -213.1228 | 0.001248054 | 90.22232 | -0.00276108 | -202.4736 | 0.001454784 | 72.04385 | -0.007046649 | -248.9745 | 0.0002393195 | 119.3125
-0.007897631 | -251.7844 | 0.0003386364 | 138.8038 | 0.001209439 | -125.3634 | -0.01006971 | -157.608 | -0.004879482 | -241.1283 | 0.001884996 | 110.7676 | -0.003854977 | -207.9597 | 0.001462362 | 94.23759 | -0.002720307 | -197.7755 | 0.001596487 | 75.4658 | -0.007019377 | -242.7983 | 0.0006471506 | 124.213
-0.007862549 | -243.9757 | 0.0007834314 | 143.0786 | 0.001027883 | -133.4657 | -0.01013396 | -155.5656 | -0.004837765 | -234.9139 | 0.002131159 | 114.7428 | -0.003815552 | -202.4731 | 0.001674717 | 98.17562 | -0.002679636 | -192.8983 | 0.001744858 | 79.01044 | -0.006994327 | -236.5984 | 0.001043532 | 128.9655
-0.007812689 | -235.6237 | 0.001228226 | 149.7992 | 0.0008544802 | -141.3725 | -0.0101996 | -153.5107 | -0.004792831 | -228.3957 | 0.00237622 | 118.6814 | -0.00377869 | -196.8339 | 0.001901383 | 101.9697 | -0.002639125 | -188.1044 | 0.001688292 | 81.56657 | -0.006961888 | -229.9206 | 0.001410558 | 133.4786
-0.007810578 | -228.1318 | 0.001673021 | 152.0351 | 0.0006617061 | -149.3473 | -0.01024816 | -151.2342 | -0.004741564 | -221.5799 | 0.002635664 | 122.4902 | -0.003733263 | -190.942 | 0.002097697 | 105.5969 | -0.002583213 | -182.7581 | 0.002112843 | 85.22326 | -0.006925166 | -223.6927 | 0.002057115 | 136.6835
-0.007708847 | -219.0501 | 0.002117816 | 158.8713 | 0.000488836 | -156.9225 | -0.01028238 | -148.9977 | -0.004689191 | -214.8072 | 0.002921548 | 126.2366 | -0.003685494 | -185.0332 | 0.002308167 | 109.1126 | -0.002538923 | -177.3972 | 0.002156302 | 88.57031 | -0.006862681 | -216.5174 | 0.00214583 | 141.5917
-0.007710055 | -211.2931 | 0.002562611 | 160.4107 | 0.0003067776 | -164.2399 | -0.01031731 | -146.6226 | -0.004636015 | -207.6446 | 0.003144427 | 129.6786 | -0.003636318 | -178.9156 | 0.002519229 | 112.4597 | -0.002489887 | -171.8516 | 0.002314341 | 92.19928 | -0.006836062 | -209.3768 | 0.002450355 | 146.0423
-0.007594654 | -201.7131 | 0.003007406 | 166.5062 | 0.0001213924 | -171.6075 | -0.0103404 | -144.3378 | -0.004567457 | -200.138 | 0.003430609 | 132.8811 | -0.003581915 | -172.5644 | 0.002861436 | 114.8731 | -0.002442099 | -166.1842 | 0.002465487 | 95.66193 | -0.0067819 | -202.3277 | 0.002830132 | 149.5527
-0.007551428 | -192.8933 | 0.003452201 | 168.8966 | -5.953021e-05 | -178.5162 | -0.01036879 | -142.0075 | -0.004504228 | -192.7208 | 0.003597672 | 135.179 | -0.003517459 | -165.807 | 0.002859691 | 118.3063 | -0.002387816 | -159.8253 | 0.002565215 | 99.9668 | -0.006719425 | -194.7672 | 0.003345936 | 153.1215
-0.007493727 | -183.5832 | 0.003896996 | 173.1932 | -0.0002441916 | -184.9957 | -0.01039185 | -139.7734 | -0.004436576 | -185.2648 | 0.003736268 | 137.0946 | -0.003456431 | -159.4428 | 0.003051799 | 121.6144 | -0.00233486 | -153.5557 | 0.002999383 | 104.8343 | -0.006644887 | -186.5351 | 0.003742438 | 156.59
-0.007411701 | -174.1664 | 0.004341791 | 175.872 | -0.0004302307 | -191.4266 | -0.01041808 | -137.5257 | -0.004362289 | -177.6549 | 0.003868285 | 138.8097 | -0.003395665 | -152.7291 | 0.003243139 | 124.2042 | -0.002269339 | -146.968 | 0.003064135 | 108.0593 | -0.00658604 | -178.6295 | 0.004092376 | 159.9064
-0.007317912 | -164.2986 | 0.004786585 | 178.6416 | -0.0006172947 | -197.7216 | -0.01044009 | -135.2497 | -0.004286293 | -170.0599 | 0.003987805 | 140.3897 | -0.00332758 | -145.7764 | 0.003443067 | 126.6766 | -0.002205205 | -139.595 | 0.003300156 | 111.6316 | -0.006499429 | -170.1477 | 0.004452107 | 162.8335
-0.007213267 | -153.9666 | 0.00523138 | 181.5806 | -0.0007925578 | -203.5286 | -0.0104525 | -132.9767 | -0.004207885 | -162.1218 | 0.004092193 | 141.9485 | -0.003263567 | -138.887 | 0.00363083 | 129.1967 | -0.002133069 | -132.4718 | 0.003409064 | 114.4479 | -0.006419312 | -161.5015 | 0.00482006 | 165.5772
-0.007134759 | -143.4879 | 0.005676175 | 185.3104 | -0.0009739121 | -209.387 | -0.01047266 | -130.3191 | -0.004124451 | -153.9878 | 0.00422414 | 143.3841 | -0.003190034 | -131.6195 | 0.003814386 | 131.5081 | -0.002059144 | -124.9143 | 0.003583929 | 117.1751 | -0.006326107 | -152.5481 | 0.005178521 | 168.1015
-0.007028606 | -133.3219 | 0.00612097 | 187.3487 | -0.001150039 | -215.2514 | -0.01040244 | -126.9319 | -0.004040111 | -145.6039 | 0.004335353 | 144.8161 | -0.003109555 | -124.0033 | 0.003955478 | 133.8207 | -0.001979509 | -117.008 | 0.003663429 | 119.3478 | -0.006227694 | -143.57 | 0.005604985 | 170.1699
-0.00692406 | -122.5525 | 0.006452421 | 188.8981 | -0.001315823 | -221.0409 | -0.01033987 | -123.5235 | -0.003955872 | -137.3556 | 0.004439915 | 146.1325 | -0.003034152 | -116.5975 | 0.004187904 | 136.1144 | -0.00189889 | -108.851 | 0.003821259 | 121.556 | -0.006129422 | -134.192 | 0.005853342 | 172.2265
-0.006799713 | -111.4447 | 0.006696662 | 190.8556 | -0.00148994 | -226.6456 | -0.01026872 | -120.2579 | -0.003868316 | -128.9852 | 0.004567778 | 147.5993 | -0.0029531 | -109.0295 | 0.004352558 | 137.9409 | -0.001823597 | -101.2959 | 0.003933937 | 123.3914 | -0.006020445 | -124.8009 | 0.006245155 | 174.2955
-0.006686926 | -100.5457 | 0.007189525 | 192.8508 | -0.001658085 | -232.0938 | -0.01018964 | -116.8507 | -0.003765481 | -120.066 | 0.004707875 | 148.885 | -0.002870681 | -101.3808 | 0.004490771 | 139.531 | -0.001741228 | -93.95035 | 0.004033055 | 125.011 | -0.005911809 | -115.2836 | 0.006554252 | 175.9103
-0.006566097 | -89.67726 | 0.007488012 | 193.9408 | -0.001835359 | -237.3413 | -0.01009261 | -113.3267 | -0.003669381 | -111.185 | 0.004851359 | 150.1289 | -0.002783788 | -93.49698 | 0.004639839 | 141.0798 | -0.001661473 | -86.79474 | 0.004129297 | 126.4884 | -0.005792276 | -105.4604 | 0.006887575 | 177.1094
-0.006420839 | -78.19763 | 0.007971607 | 195.1711 | -0.002001383 | -242.3349 | -0.01002676 | -109.8517 | -0.003574486 | -102.4928 | 0.004964561 | 151.3303 | -0.002699007 | -85.68303 | 0.004768906 | 142.4693 | -0.001589599 | -79.75098 | 0.004219744 | 127.8249 | -0.005677036 | -95.31022 | 0.007141085 | 177.8307
-0.006283525 | -66.6823 | 0.008330081 | 195.9213 | -0.002156672 | -246.971 | -0.009919248 | -105.9384 | -0.003472957 | -93.47775 | 0.00509595 | 152.4497 | -0.00260178 | -77.82465 | 0.004909859 | 143.7769 | -0.001514849 | -72.48453 | 0.004305165 | 129.0304 | -0.005549452 | -84.89537 | 0.007363771 | 178.1999
-0.006137162 | -55.28032 | 0.008741228 | 196.491 | -0.002321681 | -251.7419 | -0.009771262 | -101.9137 | -0.003363085 | -84.29445 | 0.005234564 | 153.5184 | -0.002508766 | -69.66218 | 0.005064286 | 145.0921 | -0.001436843 | -65.22182 | 0.004380284 | 130.0378 | -0.005419796 | -74.27131 | 0.007565322 | 178.3497
-0.005986578 | -43.56227 | 0.009126126 | 196.9676 | -0.002484067 | -256.5253 | -0.009630641 | -98.01165 | -0.003259948 | -74.99106 | 0.005361641 | 154.3831 | -0.002418204 | -61.68471 | 0.005219428 | 146.1608 | -0.0013556 | -57.83554 | 0.004462404 | 130.9325 | -0.005287819 | -63.46275 | 0.007758006 | 178.457
-0.00582363 | -31.62902 | 0.009454928 | 196.8124 | -0.002648232 | -260.6396 | -0.009506357 | -94.13025 | -0.003147462 | -65.67395 | 0.005493047 | 155.3863 | -0.002311478 | -53.54597 | 0.005360538 | 147.0567 | -0.001274779 | -50.56159 | 0.004516268 | 131.7216 | -0.005141175 | -52.30018 | 0.007962262 | 178.3243
-0.005671538 | -19.85235 | 0.009855917 | 196.4993 | -0.002800545 | -264.7814 | -0.009349625 | -90.11792 | -0.003032966 | -56.36057 | 0.005640492 | 156.1247 | -0.002207979 | -44.77085 | 0.005477126 | 147.824 | -0.001193576 | -43.05222 | 0.004593886 | 132.44 | -0.004997537 | -41.13138 | 0.008142118 | 178.1191
-0.005500748 | -7.54382 | 0.01009822 | 195.2796 | -0.002956809 | -268.8009 | -0.00919972 | -86.02007 | -0.00291093 | -47.07616 | 0.005779996 | 156.7298 | -0.002088035 | -35.39132 | 0.005605111 | 148.3212 | -0.001104874 | -35.51764 | 0.004661083 | 133.0186 | -0.004848541 | -29.86246 | 0.008343372 | 177.7705
-0.005336392 | 4.937074 | 0.01035814 | 193.7072 | -0.003097663 | -272.4383 | -0.009033302 | -81.89804 | -0.002796635 | -37.56681 | 0.005920408 | 157.3403 | -0.001978353 | -26.54055 | 0.005718662 | 148.6774 | -0.001021781 | -28.06295 | 0.004711764 | 133.3942 | -0.004694017 | -18.21734 | 0.00851979 | 177.3418
-0.005178068 | 15.60163 | 0.01052007 | 191.9632 | -0.0032546 | -276.1357 | -0.008874757 | -77.81316 | -0.002668468 | -27.87246 | 0.006065148 | 157.713 | -0.001863264 | -17.79275 | 0.005835285 | 148.9428 | -0.0009350496 | -20.6476 | 0.004770926 | 133.7239 | -0.004521589 | -6.938382 | 0.008742058 | 176.8463
-0.005064074 | 23.75648 | 0.01062241 | 191.4088 | -0.003400902 | -279.516 | -0.008730662 | -73.57848 | -0.002545427 | -18.3519 | 0.006204129 | 158.1471 | -0.001745692 | -8.979809 | 0.005952501 | 149.0962 | -0.0008557166 | -13.15087 | 0.004831487 | 133.8714 | -0.004364068 | 4.083903 | 0.008932892 | 176.2465
-0.004863329 | 37.4255 | 0.01085819 | 189.7798 | -0.003539986 | -282.6791 | -0.008536127 | -69.01234 | -0.002415953 | -9.052334 | 0.006348031 | 158.3795 | -0.001628964 | -0.3506227 | 0.006045824 | 149.0254 | -0.0007658284 | -5.762533 | 0.004867146 | 133.8619 | -0.004209423 | 13.49913 | 0.009142733 | 175.6921
-0.004566081 | 56.65891 | 0.01110786 | 185.219 | -0.00368083 | -285.6725 | -0.008344037 | -64.45799 | -0.002285775 | 0.1020809 | 0.006499247 | 158.5157 | -0.001509079 | 7.754129 | 0.00614756 | 148.8591 | -0.0006834795 | 1.33263 | 0.004903361 | 133.7039 | -0.004098023 | 19.48703 | 0.009273423 | 175.7824
-0.004318792 | 71.79198 | 0.01126515 | 181.3741 | -0.003815923 | -288.4736 | -0.00815432 | -59.86944 | -0.002155295 | 9.009668 | 0.006640426 | 158.5941 | -0.001458506 | 11.05359 | 0.006198174 | 149.1009 | -0.0006491206 | 4.336954 | 0.00492094 | 133.6479 | -0.00394301 | 30.30959 | 0.009519724 | 175.4137
-0.004077336 | 85.64958 | 0.01142005 | 178.1374 | -0.003955902 | -291.2024 | -0.007955753 | -55.23635 | -0.002074072 | 13.24826 | 0.006747433 | 159.0742 | -0.001387577 | 16.15601 | 0.006285441 | 149.535 | -0.0005922845 | 8.162064 | 0.004944999 | 133.8242 | -0.003661025 | 47.16454 | 0.009760894 | 172.8216
-0.003839195 | 97.998 | 0.0115844 | 175.1064 | -0.004082743 | -293.5716 | -0.007770626 | -50.63925 | -0.001989531 | 18.74463 | 0.006860076 | 159.8315 | -0.001252986 | 26.59023 | 0.006376599 | 149.0555 | -0.0004990188 | 16.70033 | 0.004968849 | 133.5617 | -0.003438931 | 60.46989 | 0.009917537 | 170.6128
-0.003637544 | 108.6033 | 0.01173017 | 172.4943 | -0.00420694 | -295.8809 | -0.007531516 | -45.83412 | -0.001822059 | 31.1 | 0.007028954 | 159.2588 | -0.001065228 | 39.19755 | 0.006509401 | 147.3427 | -0.000341398 | 29.6148 | 0.005015966 | 132.2642 | -0.003232746 | 71.37581 | 0.01007404 | 169.0871
-0.003421318 | 118.239 | 0.01188427 | 170.1752 | -0.004339038 | -297.9555 | -0.00739196 | -41.1233 | -0.001578391 | 46.19238 | 0.007266528 | 157.4576 | -0.0009161817 | 48.66047 | 0.006547222 | 145.8453 | -0.0002207899 | 39.49414 | 0.005051583 | 131.12 | -0.003044188 | 81.56872 | 0.0102699 | 167.6262
-0.003216652 | 127.6393 | 0.01205716 | 167.835 | -0.00445649 | -299.6607 | -0.007138887 | -35.77999 | -0.001404082 | 57.42111 | 0.007352521 | 156.0657 | -0.0008012528 | 56.38005 | 0.00660138 | 144.7205 | -0.0001210104 | 47.32357 | 0.005062561 | 130.1752 | -0.002841299 | 91.04237 | 0.01043244 | 166.108
-0.002996004 | 136.7097 | 0.01222848 | 165.3531 | -0.004572132 | -301.1087 | -0.006945836 | -30.62265 | -0.001245557 | 66.63287 | 0.007471692 | 155.1262 | -0.0006921146 | 63.64849 | 0.00664435 | 143.5699 | -3.729415e-05 | 54.23302 | 0.005072375 | 129.34 | -0.002638396 | 101.1973 | 0.01061441 | 164.377
-0.002789125 | 145.6703 | 0.01236434 | 162.7557 | -0.004680999 | -302.4643 | -0.006673931 | -25.45156 | -0.001093364 | 75.28141 | 0.007587861 | 154.2509 | -0.0005781912 | 70.98036 | 0.00669116 | 142.3962 | 4.742685e-05 | 60.71929 | 0.005109219 | 128.4943 | -0.002400084 | 112.4293 | 0.01075489 | 161.9288
-0.002559127 | 154.5863 | 0.01248852 | 159.9884 | -0.00478871 | -303.8374 | -0.006452781 | -20.52417 | -0.0009522289 | 83.6119 | 0.007688898 | 153.2341 | -0.0004579249 | 78.39361 | 0.006726991 | 141.0409 | 0.0001378178 | 67.54935 | 0.005121471 | 127.6833 | -0.002178332 | 121.8742 | 0.01091026 | 159.8645
-0.002328225 | 163.1517 | 0.01261942 | 157.3857 | -0.00489245 | -304.7861 | -0.006200651 | -15.66874 | -0.0007857219 | 92.91428 | 0.007801192 | 151.8971 | -0.0003489874 | 85.71973 | 0.006754759 | 139.5168 | 0.0002186586 | 74.04138 | 0.005136258 | 126.8081 | -0.001986922 | 130.2022 | 0.01104797 | 157.9908
-0.002103254 | 171.3728 | 0.01273922 | 154.6951 | -0.004983374 | -305.6674 | -0.005989937 | -10.9325 | -0.0006310066 | 101.4038 | 0.007883554 | 150.4975 | -0.0002189906 | 92.8279 | 0.006784587 | 137.9928 | 0.0003100345 | 80.42655 | 0.005154683 | 125.9818 | -0.001789198 | 138.1353 | 0.01114447 | 156.1672
-0.001865014 | 179.178 | 0.01287726 | 152.1153 | -0.005084501 | -306.294 | -0.005743374 | -6.394192 | -0.000488243 | 109.0315 | 0.007964189 | 149.2118 | -0.0001023834 | 99.95954 | 0.006802023 | 136.391 | 0.0003974098 | 87.10956 | 0.005180198 | 125.0753 | -0.001588091 | 146.2278 | 0.01129062 | 154.2049
-0.001628482 | 186.996 | 0.01299358 | 149.3716 | -0.005157983 | -306.8982 | -0.005591286 | -3.389208 | -0.0003533399 | 116.3381 | 0.008038505 | 147.847 | 1.870749e-05 | 106.9569 | 0.006828412 | 134.7283 | 0.0004921831 | 93.49922 | 0.005190594 | 124.0272 | -0.001383586 | 153.9813 | 0.01138068 | 152.0481
-0.001388833 | 194.5418 | 0.01309118 | 146.6232 | -0.005229345 | -307.6297 | -0.00549196 | -1.343273 | -0.0002057718 | 123.9057 | 0.008120832 | 146.4162 | 0.0001344403 | 113.6371 | 0.006850508 | 133.1165 | 0.0005731449 | 99.9206 | 0.005181069 | 122.4625 | -0.001180428 | 161.647 | 0.01148952 | 149.9413
-0.001154512 | 201.6974 | 0.01317934 | 143.9214 | -0.005301661 | -308.798 | -0.005472045 | 0.101666 | -5.578084e-05 | 131.3134 | 0.008187783 | 144.7884 | 0.0002604365 | 120.5196 | 0.006874437 | 131.4827 | 0.0006573231 | 106.4471 | 0.005119553 | 120.134 | -0.0009654481 | 169.078 | 0.01157515 | 147.6683
-0.000923007 | 208.634 | 0.01326585 | 141.1099 | -0.005384734 | -310.2286 | -0.005369961 | 4.142775 | 8.604797e-05 | 138.4316 | 0.008252395 | 143.1564 | 0.0003851861 | 126.7562 | 0.006886846 | 129.8419 | 0.0007427283 | 112.7863 | 0.005085937 | 117.9335 | -0.000755354 | 176.2201 | 0.01164346 | 145.4124
-0.0006843641 | 215.2958 | 0.01335207 | 138.3886 | -0.005494314 | -309.7168 | -0.00486125 | 11.16487 | 0.0002355266 | 145.4087 | 0.008310933 | 141.4844 | 0.0004989888 | 132.9911 | 0.006909326 | 128.1634 | 0.0008299622 | 119.1191 | 0.00503708 | 115.7324 | -0.0005476018 | 183.4087 | 0.01174474 | 143.0131
-0.000457885 | 221.6638 | 0.01343667 | 135.5971 | -0.005580021 | -307.9068 | -0.004634025 | 17.42731 | 0.0003835373 | 152.3873 | 0.008354951 | 139.6955 | 0.0006205519 | 139.2118 | 0.006926709 | 125.9682 | 0.0009125125 | 125.3385 | 0.004994183 | 113.3916 | -0.0003321298 | 190.3226 | 0.0117941 | 140.4747
-0.0002193424 | 227.9641 | 0.01347107 | 132.703 | -0.005632203 | -305.7897 | -0.004239022 | 24.71491 | 0.0005314979 | 159.2268 | 0.008397153 | 137.8531 | 0.0007349074 | 145.6836 | 0.006857804 | 123.0564 | 0.001003124 | 131.7054 | 0.004940992 | 111.0914 | -0.0001174717 | 196.9899 | 0.01186491 | 138.0259
1.548085e-05 | 234.4339 | 0.01351097 | 129.6426 | -0.00568922 | -303.5678 | -0.003921687 | 32.32277 | 0.0006766738 | 165.9496 | 0.008440943 | 135.9386 | 0.0008457649 | 152.0817 | 0.006817644 | 120.1966 | 0.001087926 | 137.8347 | 0.004888713 | 108.5789 | 0.0001007346 | 203.4954 | 0.01191826 | 135.3753
0.0002552293 | 240.4798 | 0.0135427 | 126.6359 | -0.005757013 | -300.8266 | -0.003480764 | 40.19161 | 0.000822323 | 172.321 | 0.008477595 | 134.0088 | 0.0009651063 | 158.5363 | 0.006763922 | 117.1863 | 0.001170114 | 143.6074 | 0.004820048 | 105.9997 | 0.0003069184 | 209.7877 | 0.01196514 | 132.8127
0.0004888459 | 246.2131 | 0.0136134 | 123.7524 | -0.005808803 | -297.9381 | -0.003164022 | 47.46996 | 0.0009772593 | 178.7561 | 0.008518837 | 132.1168 | 0.001085011 | 165.0293 | 0.006733449 | 114.1117 | 0.001255479 | 149.3343 | 0.00476577 | 103.4241 | 0.0005199882 | 215.855 | 0.01199488 | 130.0702
0.0007178386 | 251.7994 | 0.01361735 | 120.6819 | -0.005851615 | -294.7824 | -0.002745597 | 54.63854 | 0.001122436 | 184.8576 | 0.008545226 | 130.1817 | 0.001204181 | 171.0038 | 0.0066695 | 110.885 | 0.001338491 | 154.8472 | 0.004695821 | 100.6663 | 0.0007206027 | 221.6445 | 0.01200837 | 127.4958
0.0009591957 | 257.3691 | 0.01365517 | 117.6858 | -0.005887291 | -291.1799 | -0.00241093 | 61.36927 | 0.001280439 | 190.6911 | 0.008568562 | 128.3392 | 0.001318376 | 176.9331 | 0.006586859 | 107.6087 | 0.001414567 | 160.1411 | 0.004615574 | 97.83707 | 0.0009277819 | 227.3686 | 0.0120293 | 124.8948
0.001188239 | 262.4271 | 0.01364211 | 114.7257 | -0.005911397 | -287.4501 | -0.001994826 | 67.9171 | 0.001422468 | 196.2586 | 0.008598895 | 126.525 | 0.001428319 | 182.8018 | 0.00652202 | 104.2894 | 0.001495408 | 165.4924 | 0.004546752 | 94.92352 | 0.001135664 | 232.5702 | 0.01205485 | 122.4006
0.001424086 | 267.4427 | 0.0136619 | 111.9147 | -0.005936035 | -283.7951 | -0.001677298 | 73.82855 | 0.001565765 | 201.5166 | 0.008622579 | 124.7804 | 0.001547238 | 188.3466 | 0.006431071 | 100.9488 | 0.001575988 | 170.7926 | 0.004460669 | 91.85603 | 0.001340491 | 237.8142 | 0.01206913 | 119.8987
0.00165322 | 272.2261 | 0.01366643 | 109.2117 | -0.00595233 | -280.0353 | -0.001343778 | 79.74236 | 0.001697531 | 206.6822 | 0.008635093 | 123.0712 | 0.001658508 | 193.5324 | 0.006358884 | 97.58759 | 0.001654074 | 175.8446 | 0.004377836 | 88.73487 | 0.001547691 | 242.7868 | 0.01208696 | 117.4145
0.001886575 | 276.7573 | 0.01367285 | 106.56 | -0.005971038 | -276.0009 | -0.001013581 | 85.40256 | 0.00183763 | 211.4514 | 0.008658219 | 121.2269 | 0.001766259 | 198.2426 | 0.006257951 | 94.15621 | 0.001728562 | 180.5673 | 0.004288738 | 85.46449 | 0.001750899 | 247.374 | 0.0121108 | 115.0571
0.002120896 | 281.1662 | 0.0137039 | 103.8924 | -0.005989303 | -271.9065 | -0.001204221 | 89.89026 | 0.001971468 | 216.1127 | 0.008673438 | 119.3142 | 0.001864309 | 202.9124 | 0.006158502 | 90.70299 | 0.00180691 | 185.3013 | 0.004180622 | 82.17524 | 0.001951212 | 251.8643 | 0.01210422 | 112.6997
0.002340238 | 285.2731 | 0.01372275 | 101.0072 | -0.005959859 | -267.5975 | -0.0001348668 | 95.2945 | 0.002097936 | 220.958 | 0.008655898 | 116.843 | 0.001968733 | 207.6993 | 0.006051898 | 87.23091 | 0.001879529 | 189.7846 | 0.004091537 | 78.86593 | 0.002148439 | 256.3406 | 0.01212239 | 110.0923
0.002560194 | 289.5596 | 0.0136607 | 97.3965 | -0.005969027 | -263.1761 | -3.138974e-05 | 100.6539 | 0.002228506 | 225.7995 | 0.008607168 | 113.8899 | 0.002062552 | 212.1587 | 0.005962118 | 83.75705 | 0.0019509 | 194.1436 | 0.004004065 | 75.5295 | 0.002339796 | 260.7969 | 0.01207789 | 106.9487
0.002775615 | 293.9511 | 0.01355055 | 93.24026 | -0.005969218 | -258.218 | 0.0002529253 | 105.9921 | 0.002347506 | 230.5153 | 0.008527668 | 110.5989 | 0.002166 | 216.6527 | 0.005845705 | 80.03313 | 0.002022735 | 198.3008 | 0.003879221 | 72.02675 | 0.002536691 | 265.1809 | 0.01199807 | 103.2384
0.002985479 | 298.1927 | 0.01344794 | 88.98494 | -0.00596011 | -252.9228 | 0.0006314025 | 110.8667 | 0.002469672 | 235.3516 | 0.00844295 | 106.8125 | 0.00226388 | 220.9727 | 0.005742399 | 76.27264 | 0.002085602 | 202.2336 | 0.003786789 | 68.54935 | 0.002723283 | 269.6746 | 0.01188833 | 99.39234
0.003203032 | 302.4019 | 0.01330038 | 84.71664 | -0.005936427 | -247.2239 | 0.001111249 | 115.9949 | 0.002592914 | 240.0933 | 0.008322225 | 102.7848 | 0.00235985 | 224.94 | 0.005622372 | 72.26266 | 0.002151666 | 205.8327 | 0.003663516 | 64.99116 | 0.002908869 | 273.9962 | 0.01177904 | 95.33696
0.003415588 | 306.2965 | 0.01319447 | 80.36164 | -0.005909859 | -241.002 | 0.001420155 | 120.0285 | 0.002714739 | 244.7676 | 0.008196981 | 98.62739 | 0.002455277 | 228.6508 | 0.005480198 | 68.21553 | 0.002218796 | 209.3066 | 0.003553874 | 61.37104 | 0.003104498 | 278.2053 | 0.01164189 | 91.14651
0.00361928 | 310.0014 | 0.013024 | 75.7955 | -0.005880335 | -234.8872 | 0.001712337 | 124.5728 | 0.002838895 | 249.1495 | 0.008001277 | 94.56434 | 0.002545577 | 232.308 | 0.005346139 | 64.18846 | 0.002274083 | 212.5601 | 0.003434075 | 57.7081 | 0.003282948 | 282.075 | 0.01151334 | 86.99912
0.003824036 | 313.5939 | 0.01287384 | 71.33256 | -0.005847665 | -229.1372 | 0.002008418 | 128.4972 | 0.002952959 | 253.2773 | 0.007917327 | 90.70535 | 0.002637185 | 235.7962 | 0.005186965 | 59.94847 | 0.0023387 | 215.5904 | 0.003310994 | 54.18293 | 0.003461005 | 285.8223 | 0.01135314 | 82.83344
0.004025424 | 316.9642 | 0.01265977 | 66.63018 | -0.005804007 | -222.7016 | 0.002332456 | 132.2394 | 0.003064299 | 257.2693 | 0.007765204 | 86.58745 | 0.0027208 | 238.8368 | 0.005058369 | 55.95088 | 0.002383111 | 218.3369 | 0.003208247 | 50.61795 | 0.003638429 | 289.4598 | 0.01121405 | 78.62825
0.004225587 | 319.9027 | 0.01248426 | 62.08114 | -0.005760219 | -216.0533 | 0.0026925 | 136.0111 | 0.00317784 | 261.2662 | 0.007598403 | 82.44477 | 0.002808235 | 242.0373 | 0.00490848 | 51.78915 | 0.002435122 | 221.1837 | 0.003063873 | 46.93779 | 0.003811631 | 292.7103 | 0.01104289 | 74.18066
0.004408721 | 322.6688 | 0.01228512 | 57.3728 | -0.005709355 | -209.229 | 0.003008614 | 139.5841 | 0.003287481 | 264.7839 | 0.007448304 | 78.42536 | 0.002891077 | 244.9191 | 0.004771925 | 47.68771 | 0.002484439 | 223.6685 | 0.002962679 | 43.33288 | 0.00398604 | 295.9158 | 0.01088754 | 69.71772
0.004585592 | 325.4201 | 0.01205278 | 52.64653 | -0.00565466 | -202.1245 | 0.003309666 | 142.9824 | 0.003384527 | 267.9395 | 0.007292272 | 74.46611 | 0.002963644 | 247.5754 | 0.004624987 | 43.4233 | 0.002535304 | 225.9124 | 0.002811533 | 39.55612 | 0.004154376 | 298.9067 | 0.01069803 | 64.99411
0.004787644 | 327.964 | 0.01176416 | 47.93424 | -0.005598075 | -194.6524 | 0.003635484 | 146.1543 | 0.003489986 | 271.0627 | 0.007141964 | 70.47619 | 0.003047943 | 250.0293 | 0.004453263 | 39.08198 | 0.002585767 | 228.0812 | 0.002705016 | 35.9541 | 0.004317285 | 301.6679 | 0.01049809 | 60.33714
0.004973683 | 330.0437 | 0.01151592 | 43.52457 | -0.005533177 | -186.952 | 0.003956782 | 149.0803 | 0.00359636 | 274.2308 | 0.006954236 | 66.38719 | 0.003123819 | 252.431 | 0.0043376 | 35.06464 | 0.002627645 | 230.004 | 0.00258129 | 32.30467 | 0.004479047 | 304.3417 | 0.01029699 | 55.52216
0.005140522 | 332.2132 | 0.01133814 | 39.10428 | -0.005463021 | -179.1743 | 0.004244168 | 151.5839 | 0.003694672 | 276.8622 | 0.006772304 | 62.36247 | 0.003195673 | 254.4532 | 0.004147883 | 30.48876 | 0.002669985 | 231.7321 | 0.002443845 | 28.63099 | 0.004639925 | 306.681 | 0.0100827 | 50.55892
0.00531484 | 334.1355 | 0.01109156 | 34.18839 | -0.005389318 | -171.2375 | 0.004459698 | 153.3633 | 0.003783133 | 279.2639 | 0.006637285 | 58.2671 | 0.003269106 | 256.1134 | 0.003994207 | 26.12858 | 0.002712446 | 233.4495 | 0.002334779 | 25.02255 | 0.004790027 | 308.7531 | 0.009864199 | 45.50873
0.005499079 | 335.8881 | 0.01083574 | 28.95602 | -0.005311231 | -162.7512 | 0.0046376 | 154.9145 | 0.003865099 | 281.5133 | 0.006443937 | 53.96258 | 0.003334386 | 257.7386 | 0.003787926 | 21.59062 | 0.002748816 | 234.8728 | 0.00217838 | 21.38048 | 0.004940259 | 310.623 | 0.009614757 | 40.46787
0.005681399 | 337.2412 | 0.0105442 | 23.54489 | -0.005223534 | -154.3781 | 0.00481791 | 156.2893 | 0.003955923 | 283.7402 | 0.006283995 | 49.87564 | 0.003398891 | 259.0443 | 0.003643937 | 17.33689 | 0.002778309 | 236.0241 | 0.002044845 | 18.0319 | 0.005092401 | 312.3207 | 0.009396923 | 35.36378
0.005842639 | 338.2623 | 0.01026054 | 18.31264 | -0.00513236 | -145.6893 | 0.004982128 | 157.5679 | 0.004043177 | 285.6725 | 0.00609803 | 45.80103 | 0.003456703 | 260.2452 | 0.003431356 | 13.23981 | 0.002805612 | 237.0745 | 0.002007076 | 16.17017 | 0.005230843 | 313.7687 | 0.009109973 | 29.98538
0.005997455 | 339.2235 | 0.009960497 | 13.74815 | -0.005039425 | -136.6498 | 0.005166435 | 158.8595 | 0.004138101 | 287.485 | 0.006037048 | 41.81365 | 0.003507668 | 261.094 | 0.003359954 | 10.91746 | 0.002833759 | 238.0758 | 0.001915289 | 14.65283 | 0.005371133 | 314.8197 | 0.008873411 | 24.57413
0.006140269 | 340.2196 | 0.009840663 | 10.81849 | -0.004945948 | -127.5344 | 0.005339868 | 160.104 | 0.004209473 | 288.8956 | 0.005792859 | 37.02816 | 0.003549275 | 262.3522 | 0.003298414 | 9.138184 | 0.002858909 | 239.0205 | 0.00188904 | 13.20289 | 0.005504065 | 315.8158 | 0.008577613 | 18.89877
0.006252121 | 341.3405 | 0.009499451 | 8.827188 | -0.004848421 | -118.0638 | 0.005526147 | 161.3036 | 0.00428176 | 289.999 | 0.00564784 | 32.6307 | 0.003598069 | 263.5032 | 0.003189523 | 7.475924 | 0.002880984 | 239.9632 | 0.001831409 | 11.79695 | 0.005633077 | 316.2752 | 0.008305463 | 13.37393
0.006408857 | 342.439 | 0.009381222 | 2.118739 | -0.004740881 | -108.2306 | 0.005728605 | 162.3487 | 0.004351513 | 291.08 | 0.005455104 | 28.05471 | 0.003643646 | 265.1284 | 0.003181128 | 5.164985 | 0.002900305 | 241.1423 | 0.001769013 | 9.388078 | 0.005756158 | 316.6022 | 0.007963711 | 9.146382
0.00662635 | 342.087 | 0.00884305 | -3.999627 | -0.004624012 | -97.55437 | 0.005943106 | 163.2311 | 0.004424764 | 292.0287 | 0.00527694 | 23.33935 | 0.003705297 | 266.0347 | 0.002954532 | 1.293182 | 0.002927748 | 241.8998 | 0.001619072 | 6.155682 | 0.005848429 | 317.2364 | 0.007971948 | 6.512209
0.006744174 | 340.8562 | 0.008680229 | -10.14289 | -0.004509405 | -86.82145 | 0.006148601 | 164.0544 | 0.004485591 | 292.5155 | 0.005051671 | 18.50615 | 0.003757529 | 266.3243 | 0.002760172 | -2.565268 | 0.0029493 | 242.3237 | 0.00151622 | 2.785754 | 0.005951767 | 318.582 | 0.007621015 | 3.144959
0.006883781 | 339.3658 | 0.008115946 | -18.40954 | -0.004381549 | -75.6499 | 0.006349366 | 164.7722 | 0.004544729 | 292.7452 | 0.00488452 | 13.70692 | 0.003794723 | 266.0172 | 0.00267959 | -6.078184 | 0.002976904 | 242.133 | 0.001313412 | -1.251555 | 0.006097747 | 318.5396 | 0.007270082 | -5.257617
0.007017367 | 337.1463 | 0.007775031 | -25.26672 | -0.004252537 | -64.29311 | 0.006567166 | 165.293 | 0.004597162 | 292.905 | 0.004639336 | 9.683561 | 0.00383055 | 265.5104 | 0.00245926 | -10.82693 | 0.00298776 | 241.6359 | 0.001180977 | -4.958069 | 0.006233927 | 317.1115 | 0.006919148 | -8.873369
0.007118845 | 334.6548 | 0.007373064 | -32.05023 | -0.004121133 | -53.10308 | 0.006787252 | 165.7099 | 0.004645343 | 293.0149 | 0.004618741 | 7.89084 | 0.003868386 | 264.8139 | 0.00222755 | -15.7381 | 0.00299739 | 241.0931 | 0.00109029 | -8.923265 | 0.00628641 | 315.2416 | 0.006568215 | -16.96639
0.007226978 | 332.6026 | 0.006909417 | -38.85863 | -0.003983255 | -41.67013 | 0.006994021 | 165.97 | 0.004667941 | 293.5067 | 0.004455937 | 3.441169 | 0.003904123 | 263.5007 | 0.001993117 | -20.69409 | 0.003011001 | 240.4003 | 0.0008687202 | -13.55263 | 0.006398895 | 313.9409 | 0.006217282 | -22.96365
0.007345164 | 330.2159 | 0.006478304 | -45.10007 | -0.003832289 | -29.97256 | 0.007200459 | 166.0473 | 0.004730637 | 293.4093 | 0.00412429 | -2.432772 | 0.003924177 | 261.9628 | 0.001788791 | -25.54091 | 0.003019506 | 239.4442 | 0.0007177143 | -17.95027 | 0.00649768 | 311.8763 | 0.005866348 | -30.53011
0.007431152 | 327.2026 | 0.006192279 | -51.28766 | -0.003678186 | -17.69588 | 0.007395011 | 165.9258 | 0.00478494 | 292.7677 | 0.003884028 | -7.356551 | 0.003951831 | 260.1977 | 0.001577816 | -30.42843 | 0.003023225 | 238.2548 | 0.000525833 | -22.21899 | 0.00658986 | 309.2899 | 0.005515415 | -36.1505
0.007525855 | 323.9721 | 0.005666516 | -58.31906 | -0.003518907 | -5.777512 | 0.007609372 | 165.8149 | 0.004821943 | 291.3921 | 0.003880974 | -12.25421 | 0.0039746 | 258.0557 | 0.001371815 | -35.35576 | 0.003025276 | 236.6148 | 0.0003842693 | -26.11159 | 0.006645168 | 306.1891 | 0.005164482 | -43.40767
0.00762675 | 320.1199 | 0.005151871 | -65.18225 | -0.003363085 | 4.906491 | 0.007811254 | 165.6598 | 0.004853909 | 289.6245 | 0.003353203 | -19.60504 | 0.003985647 | 255.7089 | 0.001154085 | -40.48456 | 0.003019485 | 234.6091 | 0.0002355146 | -29.84401 | 0.006722762 | 303.2732 | 0.004813548 | -49.08096
0.007708335 | 315.4963 | 0.004677421 | -71.91823 | -0.00324321 | 12.98295 | 0.008018651 | 165.6085 | 0.004894119 | 287.2953 | 0.003134688 | -26.221 | 0.004004596 | 253.2548 | 0.0009024085 | -45.65158 | 0.003014801 | 232.4718 | 9.27645e-05 | -33.41093 | 0.006777367 | 299.8904 | 0.004462615 | -55.95932
0.007774168 | 310.4233 | 0.004215048 | -78.45545 | -0.0031663 | 17.46922 | 0.008121801 | 166.3693 | 0.004923502 | 284.1946 | 0.002731657 | -33.09286 | 0.004013161 | 250.259 | 0.0006491421 | -50.75255 | 0.003001874 | 230.2022 | -5.375617e-05 | -37.12123 | 0.006834574 | 296.4701 | 0.004111681 | -61.69601
0.007825857 | 305.1406 | 0.003744786 | -84.9673 | -0.003026794 | 27.46128 | 0.00834803 | 166.2755 | 0.00493276 | 280.9066 | 0.002483192 | -39.40531 | 0.004020409 | 246.9972 | 0.0004033613 | -56.12357 | 0.002992023 | 227.8113 | -0.0002044131 | -40.67954 | 0.006890285 | 292.2959 | 0.003760748 | -68.46737
0.007873184 | 299.803 | 0.003307599 | -90.98609 | -0.00278793 | 42.96709 | 0.008639134 | 164.4478 | 0.004952925 | 277.4064 | 0.002081045 | -45.90495 | 0.004026429 | 243.0707 | 1.046153e-05 | -62.32001 | 0.002973325 | 225.1542 | -0.0003409849 | -44.57451 | 0.006928835 | 287.8745 | 0.003409815 | -74.17004
0.007901411 | 294.1683 | 0.002852976 | -96.92527 | -0.00258054 | 55.97261 | 0.008726138 | 162.4909 | 0.004968134 | 273.9787 | 0.001897712 | -52.08653 | 0.004030531 | 238.8552 | -0.0002463009 | -66.50338 | 0.002958407 | 222.5161 | -0.0005308246 | -48.67383 | 0.006953816 | 283.0237 | 0.003058881 | -80.51144
0.007912348 | 287.7646 | 0.002614616 | -101.7633 | -0.00240198 | 66.36898 | 0.008906151 | 161.3207 | 0.004964978 | 269.8644 | 0.001461279 | -58.70915 | 0.004010426 | 234.1488 | -0.0003717481 | -72.26974 | 0.002938665 | 219.5622 | -0.0006706426 | -52.45444 | 0.006995905 | 278.3601 | 0.002707948 | -86.04012
0.00789733 | 281.6031 | 0.002076723 | -107.9425 | -0.002243524 | 75.52932 | 0.009038099 | 160.3039 | 0.004967591 | 265.4754 | 0.001218264 | -64.3129 | 0.004014146 | 229.8787 | -0.0006111078 | -76.96976 | 0.002925094 | 216.1729 | -0.0008351224 | -56.16338 | 0.007004077 | 273.3595 | 0.002357015 | -91.78702
0.007922893 | 276.4228 | 0.001741986 | -111.9808 | -0.002076022 | 84.48294 | 0.009181233 | 159.2848 | 0.004956021 | 260.8968 | 0.0008930588 | -70.23733 | 0.003992493 | 225.1822 | -0.0009606348 | -81.2304 | 0.002896324 | 212.5531 | -0.0009729686 | -59.86472 | 0.007020422 | 268.354 | 0.002006081 | -97.00665
0.007944535 | 270.9579 | 0.001041882 | -117.1804 | -0.001914692 | 93.45778 | 0.009319254 | 158.0067 | 0.004953428 | 256.373 | 0.0005218437 | -75.94471 | 0.003969533 | 220.6015 | -0.001212826 | -85.73167 | 0.00286478 | 209.0794 | -0.001324932 | -62.31411 | 0.007030445 | 263.1412 | 0.001655148 | -102.2292
0.007953894 | 264.9686 | 0.0008417873 | -121.8244 | -0.00174735 | 102.1455 | 0.009446593 | 156.5895 | 0.004940651 | 251.4748 | 0.0002837556 | -81.49403 | 0.003950997 | 216.0296 | -0.001299638 | -89.18606 | 0.002830702 | 204.7726 | -0.001177364 | -65.77086 | 0.007038034 | 257.6812 | 0.001304215 | -107.1905
0.007952688 | 258.6923 | 0.0004375865 | -126.6211 | -0.00157258 | 110.7756 | 0.009565851 | 155 | 0.004930981 | 246.3559 | -9.918006e-05 | -87.18667 | 0.003919332 | 211.2869 | -0.001534687 | -92.67761 | 0.002807301 | 200.9804 | -0.001303429 | -69.35913 | 0.007033701 | 251.9966 | 0.0009532812 | -112.0811
0.007940464 | 252.2263 | -9.521644e-05 | -131.2669 | -0.001396232 | 119.2758 | 0.009674672 | 153.2336 | 0.004907086 | 240.6942 | -0.0003667233 | -92.67937 | 0.003885305 | 206.3142 | -0.001721141 | -96.23521 | 0.00277252 | 196.5607 | -0.001732606 | -75.8126 | 0.007029691 | 246.3928 | 0.0006023479 | -115.053
0.007940343 | 244.7726 | -0.0008800411 | -137.3199 | -0.00122508 | 127.6118 | 0.009775239 | 151.3675 | 0.004876879 | 234.5926 | -0.0007283259 | -98.02581 | 0.003856706 | 201.5391 | -0.001924664 | -99.53331 | 0.002750083 | 192.0602 | -0.001790865 | -80.13516 | 0.00699886 | 240.3701 | 0.0002514145 | -121.4322
0.007940866 | 236.2636 | -0.001100401 | -140.8787 | -0.00104461 | 135.7016 | 0.009844074 | 149.3775 | 0.004843596 | 228.4109 | -0.001011675 | -102.9334 | 0.003819844 | 196.2948 | -0.00212424 | -102.8739 | 0.002704686 | 186.4015 | -0.001961139 | -84.02658 | 0.006990778 | 233.7333 | -9.951884e-05 | -125.4026
0.007880793 | 227.6497 | -0.001295663 | -144.5914 | -0.0008657288 | 143.8985 | 0.009920345 | 147.2967 | 0.004805547 | 222.3271 | -0.001287138 | -107.634 | 0.003781685 | 191.0284 | -0.002301772 | -106.0988 | 0.002656636 | 181.2332 | -0.00227303 | -88.10026 | 0.006962863 | 226.373 | -0.0004504522 | -130.939
0.007826048 | 220.7887 | -0.001936854 | -148.7565 | -0.0006846957 | 151.6703 | 0.009966526 | 145.2696 | 0.004769972 | 215.9254 | -0.00159018 | -112.2456 | 0.003739455 | 185.4568 | -0.002485242 | -109.3321 | 0.002611401 | 176.0141 | -0.002302561 | -91.33171 | 0.006942657 | 220.061 | -0.0008013856 | -133.6591
0.007780179 | 214.0453 | -0.002299638 | -152.4721 | -0.000504779 | 159.3252 | 0.01000553 | 143.1511 | 0.004723138 | 209.3755 | -0.00186931 | -116.6012 | 0.003690189 | 179.5852 | -0.002706644 | -112.4951 | 0.002564335 | 170.5122 | -0.002535335 | -95.05681 | 0.0068643 | 212.8407 | -0.001152319 | -137.8224
0.007741186 | 206.0763 | -0.003125667 | -157.8003 | -0.000316056 | 166.6331 | 0.01005966 | 141.0768 | 0.004670002 | 202.7269 | -0.002156155 | -120.7604 | 0.003638248 | 173.5306 | -0.002882896 | -115.513 | 0.002518858 | 164.8935 | -0.002642236 | -98.1473 | 0.006825155 | 205.4457 | -0.001503252 | -142.8834
0.007715844 | 197.5606 | -0.003400644 | -159.5567 | -0.0001349829 | 173.6991 | 0.01012094 | 138.9324 | 0.004612844 | 195.7518 | -0.002428863 | -124.7361 | 0.003585202 | 167.3988 | -0.003083051 | -118.5552 | 0.002462143 | 159.111 | -0.002825636 | -101.3493 | 0.006801181 | 198.1251 | -0.001854186 | -146.5336
0.00762658 | 187.4803 | -0.003423403 | -162.6041 | 5.4313e-05 | 180.4797 | 0.01018242 | 136.7065 | 0.004555354 | 188.6155 | -0.002712793 | -128.6358 | 0.003534347 | 161.0426 | -0.00326652 | -121.4498 | 0.002403699 | 153.2441 | -0.002942311 | -104.1537 | 0.006733438 | 190.7365 | -0.002205119 | -148.3124
0.007551498 | 179.2037 | -0.003684155 | -164.5068 | 0.000233295 | 186.9967 | 0.01023152 | 134.4901 | 0.004496709 | 181.4951 | -0.002981539 | -132.2683 | 0.003470374 | 154.4093 | -0.003468001 | -124.2879 | 0.002349778 | 147.3455 | -0.003065758 | -106.9747 | 0.006625767 | 182.4203 | -0.002556052 | -152.2362
0.007452875 | 170.7549 | -0.004174017 | -168.1794 | 0.0004134934 | 193.5164 | 0.01024754 | 132.2082 | 0.004428041 | 174.101 | -0.003237055 | -135.8029 | 0.003407145 | 147.6683 | -0.003656322 | -126.9001 | 0.002295957 | 141.3293 | -0.003231756 | -109.6859 | 0.006572238 | 174.3589 | -0.002906986 | -155.9997
0.007379905 | 162.7719 | -0.004619669 | -170.7361 | 0.0005936217 | 199.7566 | 0.01024047 | 129.8797 | 0.004353986 | 166.6378 | -0.003506429 | -139.0078 | 0.003338497 | 140.7431 | -0.003843613 | -129.4769 | 0.002232366 | 135.0068 | -0.003337663 | -112.0492 | 0.006512226 | 165.9818 | -0.003257919 | -159.3968
0.00728689 | 153.3949 | -0.004911488 | -173.872 | 0.0007728853 | 205.919 | 0.01024978 | 127.5925 | 0.004285439 | 158.573 | -0.00353788 | -140.6174 | 0.003270272 | 133.3359 | -0.004034604 | -131.8814 | 0.002170524 | 128.5478 | -0.003485842 | -114.4036 | 0.006430681 | 157.6615 | -0.003608852 | -160.9728
0.007206381 | 143.8916 | -0.005194912 | -175.9434 | 0.0009535661 | 211.578 | 0.01026969 | 125.3725 | 0.004188705 | 149.881 | -0.003976516 | -144.3254 | 0.003192295 | 125.5354 | -0.004193342 | -134.1504 | 0.002103013 | 121.9569 | -0.003590265 | -116.4484 | 0.006310897 | 148.4333 | -0.003959786 | -163.2517
0.007092327 | 133.6699 | -0.005563054 | -178.0884 | 0.001128156 | 216.9021 | 0.01027711 | 123.2363 | 0.004104074 | 141.5108 | -0.004123682 | -147.0685 | 0.003115274 | 117.5759 | -0.004380965 | -136.3674 | 0.002037873 | 115.4888 | -0.003704985 | -118.4897 | 0.006201176 | 138.7414 | -0.004310719 | -166.6223
0.006976745 | 123.0521 | -0.005868627 | -179.9657 | 0.001300312 | 222.1845 | 0.01028046 | 121.0305 | 0.004012477 | 133.1716 | -0.00433574 | -149.7196 | 0.003027568 | 109.8361 | -0.004546876 | -138.2824 | 0.001962742 | 108.6553 | -0.003800315 | -120.3222 | 0.006116575 | 128.8668 | -0.004661653 | -169.3189
0.006849744 | 112.1282 | -0.006225512 | -181.8772 | 0.001478319 | 227.1669 | 0.01029444 | 119.0069 | 0.003921584 | 124.8019 | -0.004562266 | -152.1071 | 0.002950356 | 102.1233 | -0.004717901 | -140.106 | 0.001897904 | 101.6524 | -0.003912435 | -122.1281 | 0.006008342 | 119.4875 | -0.005012586 | -170.5692
0.006726291 | 101.2865 | -0.006488952 | -183.3588 | 0.001652707 | 232.0202 | 0.01030105 | 116.9604 | 0.003815843 | 116.1774 | -0.004812198 | -154.5529 | 0.002864991 | 94.25967 | -0.00487587 | -141.5227 | 0.001817144 | 93.79806 | -0.003998968 | -123.6922 | 0.005880435 | 109.8618 | -0.005363519 | -171.2386
0.006596997 | 90.26445 | -0.00684273 | -184.8167 | 0.001821064 | 236.3894 | 0.01030264 | 115.027 | 0.003719421 | 107.7051 | -0.005001775 | -156.7233 | 0.002774811 | 86.29444 | -0.00498799 | -142.6168 | 0.001731377 | 85.71499 | -0.004105922 | -125.1478 | 0.005745503 | 99.63424 | -0.005714453 | -172.6889
0.006461532 | 78.89966 | -0.007139121 | -185.9745 | 0.001985078 | 240.811 | 0.01034038 | 113.0937 | 0.003615178 | 99.11196 | -0.005212401 | -158.6985 | 0.002689627 | 78.23783 | -0.005085607 | -143.4507 | 0.0016474 | 78.03211 | -0.004184078 | -126.4631 | 0.005626765 | 89.29903 | -0.006065386 | -174.5585
0.006316024 | 67.25626 | -0.007444153 | -187.0237 | 0.002152299 | 244.8876 | 0.01034361 | 111.043 | 0.003508834 | 90.60397 | -0.005477447 | -160.646 | 0.002591366 | 69.93805 | -0.005172699 | -144.0506 | 0.001567946 | 70.70599 | -0.00427089 | -127.6538 | 0.00549353 | 79.7742 | -0.006416319 | -176.8457
0.006160976 | 55.89721 | -0.007739602 | -187.955 | 0.002322063 | 249.2017 | 0.01030249 | 108.3253 | 0.003399746 | 82.03258 | -0.005705614 | -162.2839 | 0.002498915 | 61.67023 | -0.005258168 | -144.7188 | 0.001498484 | 63.52767 | -0.004342501 | -128.7892 | 0.005390966 | 70.66305 | -0.006767253 | -175.7122
0.006008301 | 44.40635 | -0.008010756 | -188.6816 | 0.002472668 | 253.3722 | 0.01021206 | 104.8945 | 0.003291563 | 73.28392 | -0.005883306 | -163.6964 | 0.002405398 | 53.38768 | -0.005342938 | -145.2065 | 0.001406626 | 56.01505 | -0.004409225 | -129.8803 | 0.005229435 | 59.06084 | -0.007118186 | -177.7257
0.005847293 | 32.8321 | -0.008311442 | -189.3864 | 0.002627012 | 257.5464 | 0.01007968 | 100.937 | 0.00317981 | 64.28911 | -0.006074472 | -164.9698 | 0.00230608 | 45.14533 | -0.005423223 | -145.7214 | 0.001332359 | 48.73112 | -0.004492757 | -130.8381 | 0.005079434 | 49.51454 | -0.007469119 | -178.4612
0.005688436 | 21.48185 | -0.008601324 | -189.9715 | 0.002783207 | 262.0727 | 0.009940364 | 96.82322 | 0.003053091 | 55.31027 | -0.006282689 | -165.9559 | 0.002204954 | 36.79263 | -0.00550953 | -146.1354 | 0.001251417 | 41.4809 | -0.004559743 | -131.6402 | 0.004934509 | 39.01306 | -0.007820053 | -179.5711
0.005514982 | 10.10458 | -0.008932988 | -190.3784 | 0.002935922 | 266.2718 | 0.009783773 | 92.70179 | 0.002934332 | 46.25505 | -0.00644956 | -166.7503 | 0.002097101 | 28.37951 | -0.005591421 | -146.4598 | 0.001166294 | 34.03394 | -0.004629888 | -132.3049 | 0.004786227 | 28.92626 | -0.008170986 | -179.6065
0.005336945 | -1.24755 | -0.009241807 | -190.7199 | 0.003089579 | 270.1764 | 0.009633954 | 88.68709 | 0.002810969 | 37.40952 | -0.006614581 | -167.4392 | 0.00199308 | 19.9106 | -0.005682998 | -146.8184 | 0.001085956 | 26.70333 | -0.004683155 | -132.7425 | 0.004630747 | 18.27641 | -0.008475126 | -179.9516
0.005159008 | -12.53709 | -0.009565932 | -190.9906 | 0.003238166 | 273.8738 | 0.009479964 | 84.59573 | 0.002689447 | 28.56376 | -0.006774139 | -168.0656 | 0.001883459 | 11.69086 | -0.00576714 | -146.9523 | 0.0009971933 | 19.26813 | -0.004737487 | -133.1831 | 0.004470694 | 7.863952 | -0.008691739 | -179.9032
0.004972054 | -23.37421 | -0.009905747 | -191.2177 | 0.003384836 | 277.384 | 0.009327352 | 80.54388 | 0.002554162 | 19.73888 | -0.006936246 | -168.4129 | 0.001777357 | 3.440618 | -0.005852068 | -147.0939 | 0.0009116682 | 11.89263 | -0.004790999 | -133.3459 | 0.004308418 | -2.718916 | -0.008931374 | -179.859
0.004806673 | -32.21496 | -0.01024562 | -191.5439 | 0.003531039 | 280.6095 | 0.009165996 | 76.35756 | 0.002431965 | 11.03716 | -0.007085384 | -168.6158 | 0.001669052 | -4.593848 | -0.005931289 | -147.0791 | 0.0008190256 | 4.358449 | -0.004837773 | -133.4662 | 0.004140032 | -13.36877 | -0.009155456 | -179.5251
0.004728456 | -34.35924 | -0.01049061 | -192.9128 | 0.003666804 | 283.6079 | 0.008999596 | 72.23789 | 0.00230221 | 2.134993 | -0.007233754 | -168.6848 | 0.001558376 | -12.75906 | -0.006016495 | -146.9865 | 0.0007323945 | -3.08079 | -0.004877165 | -133.3288 | 0.003973112 | -23.55992 | -0.009369992 | -179.1058
0.004512954 | -48.13395 | -0.01093624 | -192.6709 | 0.003798974 | 286.5588 | 0.008833651 | 67.94836 | 0.0021659 | -6.691048 | -0.00736736 | -168.5026 | 0.0014496 | -20.64603 | -0.006096746 | -146.8485 | 0.0006545088 | -10.31374 | -0.004912282 | -133.1725 | 0.003847971 | -29.67347 | -0.009550791 | -178.8658
0.004191429 | -65.29197 | -0.01145738 | -190.389 | 0.00393888 | 289.4173 | 0.008660985 | 63.65824 | 0.002031189 | -15.57312 | -0.007494105 | -168.2301 | 0.001356967 | -26.58649 | -0.006180923 | -146.5035 | 0.0005602179 | -17.90362 | -0.00494155 | -132.8269 | 0.003770788 | -33.53813 | -0.009664272 | -179.5676
0.003950303 | -77.65313 | -0.01168672 | -188.7736 | 0.004066431 | 291.8739 | 0.008453396 | 59.22657 | 0.001894728 | -24.05831 | -0.00762312 | -167.799 | 0.001310174 | -29.35791 | -0.006189964 | -146.74 | 0.0004835784 | -24.70239 | -0.004978185 | -132.381 | 0.003471641 | -52.18235 | -0.01005994 | -177.7463
0.003731062 | -88.051 | -0.01199765 | -187.7291 | 0.004197361 | 294.0909 | 0.008332252 | 54.81831 | 0.001801854 | -29.02612 | -0.007718764 | -167.3802 | 0.001232006 | -35.48469 | -0.00624297 | -147.0443 | 0.000454668 | -26.19977 | -0.004990228 | -132.1215 | 0.00322384 | -66.14779 | -0.01013734 | -174.9962
0.003520676 | -97.76882 | -0.01221646 | -186.5702 | 0.004321772 | 296.163 | 0.008083159 | 49.90779 | 0.001755904 | -31.35764 | -0.007761036 | -167.7211 | 0.001024878 | -50.28522 | -0.006423681 | -145.7096 | 0.0004225605 | -29.31971 | -0.004976649 | -131.9829 | 0.003006689 | -77.68309 | -0.01037843 | -173.3913
0.003309335 | -107.4145 | -0.01243599 | -185.2656 | 0.004439508 | 298.0129 | 0.007889812 | 45.17633 | 0.001570208 | -44.93013 | -0.00793049 | -167.1879 | 0.0008492229 | -62.32383 | -0.00647522 | -143.8459 | 0.0002774249 | -42.19516 | -0.005033966 | -131.3194 | 0.002809773 | -87.62784 | -0.0104958 | -171.8337
0.003098175 | -116.7433 | -0.01265939 | -183.7498 | 0.00455885 | 299.6782 | 0.007664071 | 40.42051 | 0.001317824 | -60.15932 | -0.008162653 | -164.1983 | 0.0007086508 | -71.33062 | -0.00654821 | -142.3602 | 0.0001144563 | -54.81496 | -0.005091422 | -129.9953 | 0.00262098 | -96.93796 | -0.01065532 | -170.43
0.00286676 | -126.1833 | -0.01288269 | -181.981 | 0.004673651 | 301.1636 | 0.007461438 | 35.5544 | 0.00115019 | -71.04128 | -0.008224211 | -161.7719 | 0.0005844739 | -79.05894 | -0.006592367 | -141.1364 | -9.087469e-06 | -64.11785 | -0.005124671 | -128.8859 | 0.002424105 | -106.1407 | -0.01078582 | -168.8783
0.002648635 | -135.4073 | -0.01305923 | -179.9421 | 0.004785513 | 302.4218 | 0.00724877 | 30.52067 | 0.001003989 | -80.48671 | -0.008251002 | -159.7295 | 0.0004652632 | -86.43025 | -0.006608668 | -139.9828 | -0.0001103146 | -71.83493 | -0.005137202 | -128.0968 | 0.002223219 | -115.2209 | -0.01093257 | -167.2888
0.002423432 | -144.4992 | -0.0132355 | -177.6885 | 0.004888258 | 303.3531 | 0.007073311 | 25.42248 | 0.0008568223 | -89.08782 | -0.008323241 | -157.9053 | 0.0003475902 | -93.67548 | -0.006624655 | -138.8174 | -0.0001978706 | -78.78757 | -0.005158722 | -127.3412 | 0.002029711 | -123.9506 | -0.01106806 | -165.5483
0.002196017 | -153.366 | -0.01338077 | -175.2681 | 0.004983595 | 303.8124 | 0.006777321 | 19.90654 | 0.0007145516 | -97.40932 | -0.008377032 | -156.1011 | 0.0002273539 | -100.8476 | -0.006653558 | -137.5487 | -0.0002890656 | -85.26935 | -0.005179666 | -126.6329 | 0.001823567 | -132.7427 | -0.01118297 | -163.5855
0.001957063 | -162.0237 | -0.01352743 | -172.7502 | 0.005087355 | 304.2493 | 0.00655535 | 15.06833 | 0.0005652639 | -105.775 | -0.008429427 | -154.222 | 0.000100001 | -108.0012 | -0.006686353 | -136.2701 | -0.0003779083 | -91.72792 | -0.005187608 | -125.7282 | 0.001618369 | -141.1726 | -0.01131916 | -161.5272
0.001736302 | -170.5729 | -0.01364444 | -169.4504 | 0.005164125 | 304.6937 | 0.006470736 | 11.97772 | 0.0004195652 | -113.8246 | -0.008446828 | -152.4261 | -1.534991e-05 | -114.9306 | -0.006703771 | -134.91 | -0.000463534 | -98.24142 | -0.005181359 | -124.1664 | 0.001410385 | -149.5839 | -0.01140691 | -159.3532
0.001500193 | -179.4119 | -0.01371222 | -165.6934 | 0.005233305 | 305.3902 | 0.006152022 | 9.467699 | 0.0002764999 | -121.6688 | -0.008485539 | -150.5288 | -0.0001399489 | -121.6101 | -0.00672578 | -133.5818 | -0.0005459635 | -104.9808 | -0.005120098 | -122.0096 | 0.001193275 | -157.5701 | -0.01150624 | -157.0442
0.001259751 | -187.9242 | -0.01367798 | -161.9671 | 0.005331899 | 306.3414 | 0.006074949 | 2.988736 | 0.0001177431 | -129.5581 | -0.008534251 | -148.6421 | -0.0002612709 | -128.2272 | -0.006753879 | -132.2453 | -0.0006318508 | -111.5363 | -0.005068 | -119.9748 | 0.0009867591 | -165.619 | -0.01158323 | -154.6968
0.001019309 | -196.1198 | -0.01369016 | -158.3382 | 0.005456065 | 305.4651 | 0.005604181 | -3.444613 | -2.935308e-05 | -137.0977 | -0.008567866 | -146.6722 | -0.0003852767 | -134.6913 | -0.006779484 | -130.8688 | -0.0007212765 | -118.2725 | -0.005037963 | -118.0238 | 0.0007725936 | -173.194 | -0.01165737 | -152.3164
0.0007753376 | -203.7937 | -0.01374697 | -154.9416 | 0.005512007 | 304.0471 | 0.005530545 | -7.973823 | -0.0001846017 | -144.3344 | -0.008589247 | -144.8173 | -0.0005091215 | -140.9334 | -0.006802504 | -129.4521 | -0.0008100388 | -124.9972 | -0.004992131 | -115.9389 | 0.000552578 | -180.5019 | -0.01173362 | -149.8777
0.0005336794 | -211.0749 | -0.01378495 | -151.6258 | 0.005573417 | 302.2945 | 0.005022602 | -15.75172 | -0.0003331554 | -151.5802 | -0.008616037 | -142.6439 | -0.0006282217 | -146.9283 | -0.006831826 | -128.1864 | -0.0008997458 | -131.2465 | -0.00495478 | -113.7372 | 0.0003405032 | -187.5265 | -0.01179207 | -147.2761
0.0002898094 | -217.885 | -0.0138012 | -148.5972 | 0.00564891 | 300.7492 | 0.004846533 | -22.07431 | -0.0004816889 | -158.8346 | -0.008621762 | -140.0011 | -0.0007527907 | -152.805 | -0.006855598 | -126.8317 | -0.0009818335 | -137.4415 | -0.004895527 | -111.4694 | 0.0001333143 | -194.2829 | -0.01183092 | -144.6628
5.77004e-05 | -224.3298 | -0.01383075 | -145.6253 | 0.005716703 | 298.5347 | 0.004347299 | -29.2633 | -0.0006274977 | -165.956 | -0.008567832 | -136.9371 | -0.0008743538 | -158.4759 | -0.006869787 | -125.4073 | -0.001071199 | -143.6229 | -0.004836412 | -109.1215 | -7.542273e-05 | -200.8907 | -0.01186564 | -141.9839
-0.0001671707 | -230.1915 | -0.013864 | -142.7955 | 0.005775449 | 295.8809 | 0.00414807 | -35.53529 | -0.0007675372 | -173.1009 | -0.008512592 | -133.9428 | -0.0009959469 | -163.8812 | -0.006886228 | -124.0709 | -0.001155719 | -149.533 | -0.004776757 | -106.6768 | -0.0002890353 | -207.233 | -0.01189281 | -139.4148
-0.0004077235 | -236.104 | -0.01388894 | -139.8212 | 0.005816643 | 292.7652 | 0.003700253 | -42.31349 | -0.0009189557 | -180.0763 | -0.008488873 | -131.0481 | -0.001108322 | -169.1137 | -0.006909196 | -122.6064 | -0.001240782 | -155.2441 | -0.004726194 | -104.1396 | -0.0004976819 | -213.2417 | -0.01190803 | -136.8593
-0.0006381234 | -242.0725 | -0.01390136 | -136.8581 | 0.00586009 | 289.5546 | 0.003426306 | -48.63338 | -0.001060996 | -186.8299 | -0.00845093 | -127.829 | -0.001224578 | -174.3449 | -0.006916859 | -120.6819 | -0.0013249 | -161.073 | -0.004646276 | -101.5463 | -0.0007054642 | -219.0489 | -0.01194411 | -134.388
-0.0008736499 | -247.4514 | -0.01390341 | -134.0059 | 0.005891574 | 286.1444 | 0.003011721 | -55.26584 | -0.001196401 | -192.9959 | -0.008394451 | -124.5303 | -0.001332771 | -179.4751 | -0.006856889 | -118.1187 | -0.001406465 | -166.5243 | -0.004586184 | -98.93939 | -0.0009141006 | -224.5635 | -0.01197992 | -131.9764
-0.001111991 | -252.6756 | -0.01390604 | -131.097 | 0.00592926 | 282.397 | 0.002648256 | -61.43592 | -0.001339446 | -199.4565 | -0.008319036 | -121.132 | -0.001442352 | -184.8252 | -0.00680692 | -115.2099 | -0.001491568 | -171.8017 | -0.004501047 | -96.15204 | -0.001121581 | -230.0117 | -0.0120005 | -129.3961
-0.001349026 | -257.7311 | -0.01390718 | -128.289 | 0.005950762 | 278.3377 | 0.002360294 | -67.44291 | -0.001480882 | -205.6901 | -0.008250322 | -117.7472 | -0.001547972 | -190.1825 | -0.006733721 | -112.1884 | -0.001568087 | -176.9403 | -0.004428179 | -93.26739 | -0.001331635 | -235.0493 | -0.01202005 | -126.9726
-0.001581437 | -262.6019 | -0.01390271 | -125.5902 | 0.005972545 | 274.3981 | 0.001983198 | -73.18745 | -0.001611865 | -211.6009 | -0.008151152 | -114.1512 | -0.001659955 | -195.5087 | -0.006659422 | -109.082 | -0.001647018 | -181.8448 | -0.004360932 | -90.38568 | -0.001531355 | -239.8339 | -0.01203593 | -124.5014
-0.001807615 | -267.1157 | -0.01387311 | -122.8648 | 0.005987071 | 270.0142 | 0.001589141 | -78.89838 | -0.001749582 | -217.5078 | -0.008053937 | -110.5057 | -0.001764459 | -200.2237 | -0.006577025 | -105.8452 | -0.00171847 | -186.6072 | -0.004275289 | -87.24152 | -0.001741741 | -244.651 | -0.01207311 | -121.6274
-0.002037914 | -271.6319 | -0.01387452 | -120.2974 | 0.006003014 | 265.6502 | 0.001324365 | -84.2507 | -0.001890114 | -223.3762 | -0.007929932 | -106.9658 | -0.001873869 | -205.1553 | -0.006491295 | -102.7034 | -0.001793762 | -191.3497 | -0.004186277 | -83.91511 | -0.001934817 | -249.556 | -0.01197709 | -118.0356
-0.002265801 | -275.8835 | -0.01386681 | -117.5684 | 0.006009206 | 260.8668 | 0.0009731362 | -90.0501 | -0.002023408 | -228.6773 | -0.007830884 | -103.3888 | -0.001981037 | -209.8691 | -0.006412144 | -99.56634 | -0.001869999 | -195.8038 | -0.004081138 | -80.68367 | -0.00212757 | -254.3159 | -0.01191348 | -114.3258
-0.002489062 | -279.7931 | -0.01384796 | -114.8336 | 0.00601375 | 255.684 | 0.0005214765 | -95.80761 | -0.002155999 | -233.6582 | -0.007713283 | -99.87125 | -0.002079761 | -214.2151 | -0.006309466 | -96.27295 | -0.001936123 | -200.0863 | -0.003985145 | -77.36315 | -0.002328088 | -259.2466 | -0.0118008 | -110.3353
-0.002697951 | -283.89 | -0.01383019 | -111.3763 | 0.006012815 | 249.9419 | 0.0001696556 | -101.0402 | -0.002282055 | -238.7411 | -0.007601111 | -96.21339 | -0.002173429 | -218.4782 | -0.006220507 | -93.01083 | -0.00200838 | -204.0781 | -0.003882136 | -73.98544 | -0.00252066 | -263.8777 | -0.0116796 | -106.1985
-0.002923526 | -288.1291 | -0.01366513 | -106.75 | 0.006000059 | 244.0231 | -0.0001524772 | -106.195 | -0.002408312 | -243.6643 | -0.007480701 | -92.30014 | -0.002276436 | -222.6147 | -0.006101598 | -89.77938 | -0.002075308 | -208.1709 | -0.003781936 | -70.59887 | -0.002721861 | -268.2191 | -0.01156499 | -102.1903
-0.003131709 | -292.2959 | -0.01352469 | -102.034 | 0.005977823 | 237.9977 | -0.000526976 | -111.1781 | -0.002537888 | -248.3259 | -0.007341371 | -88.23001 | -0.002374265 | -226.6079 | -0.00602037 | -86.49839 | -0.002134597 | -211.9764 | -0.003677008 | -67.15509 | -0.002908776 | -272.3834 | -0.01142287 | -98.04291
-0.003343212 | -296.4002 | -0.01333036 | -97.04616 | 0.005956642 | 231.9825 | -0.0008590755 | -115.7843 | -0.002658817 | -252.9353 | -0.00719157 | -83.8933 | -0.002460173 | -230.2749 | -0.005904847 | -83.11949 | -0.002203697 | -215.5212 | -0.003558011 | -63.63228 | -0.003101864 | -276.4378 | -0.0113072 | -93.9309
-0.003557528 | -300.115 | -0.01315253 | -92.1403 | 0.005928918 | 225.9069 | -0.001223696 | -120.0992 | -0.002780853 | -257.3517 | -0.007029725 | -79.53181 | -0.002550342 | -233.8669 | -0.005802274 | -79.58843 | -0.002260312 | -218.9762 | -0.003450638 | -60.24454 | -0.003280991 | -280.2675 | -0.01112768 | -89.67086
-0.003764907 | -303.9797 | -0.01293782 | -87.02684 | 0.005890196 | 219.6251 | -0.00155968 | -124.1405 | -0.002896756 | -261.3636 | -0.006871093 | -75.31777 | -0.002647287 | -237.4954 | -0.00569347 | -75.95238 | -0.002324687 | -222.1161 | -0.003339129 | -56.83126 | -0.003465108 | -283.8126 | -0.01097664 | -85.54293
-0.00396877 | -307.2402 | -0.01271513 | -82.07911 | 0.005848992 | 213.2671 | -0.001884207 | -128.174 | -0.003013565 | -265.1733 | -0.00672897 | -71.16801 | -0.002735326 | -240.828 | -0.005565869 | -72.16476 | -0.002379774 | -225.1325 | -0.003234165 | -53.45419 | -0.003645285 | -287.2853 | -0.01081966 | -81.26343
-0.004165997 | -310.4258 | -0.01251741 | -77.12665 | 0.005806319 | 206.4693 | -0.002209519 | -131.9699 | -0.003121728 | -268.9881 | -0.006570791 | -66.98759 | -0.002814669 | -243.8196 | -0.005420378 | -68.30459 | -0.002438419 | -227.9888 | -0.003110439 | -50.02563 | -0.003823722 | -290.5857 | -0.01062843 | -76.86891
-0.004364832 | -313.4017 | -0.01225548 | -71.94182 | 0.00575263 | 199.9323 | -0.002641924 | -134.0283 | -0.003234214 | -272.6405 | -0.006415108 | -62.74466 | -0.002895832 | -246.7958 | -0.005286756 | -64.41376 | -0.00249425 | -230.6738 | -0.002999401 | -46.56257 | -0.003995559 | -293.4343 | -0.01047494 | -72.58646
-0.004555827 | -316.1778 | -0.01202744 | -66.95634 | 0.005688958 | 192.1641 | -0.002655834 | -138.3786 | -0.003349313 | -275.9809 | -0.00628639 | -58.49063 | -0.002980312 | -249.6241 | -0.005130706 | -60.32829 | -0.00254029 | -232.86 | -0.002878694 | -43.07243 | -0.004163272 | -296.2179 | -0.01025547 | -68.01441
-0.004743404 | -318.8616 | -0.01177397 | -61.8234 | 0.005646216 | 185.5225 | -0.003024465 | -141.6035 | -0.003452451 | -279.1765 | -0.006097021 | -53.86604 | -0.00305304 | -252.044 | -0.004993034 | -56.28388 | -0.002581424 | -234.889 | -0.002796122 | -39.85714 | -0.00432979 | -299.0515 | -0.01008724 | -63.56151
-0.004935404 | -321.3856 | -0.01148379 | -56.73536 | 0.005570662 | 178.0486 | -0.003489892 | -144.9659 | -0.003556794 | -281.9701 | -0.005953032 | -49.39096 | -0.003131559 | -254.4781 | -0.004841767 | -52.06229 | -0.002625474 | -236.7769 | -0.002644244 | -36.49393 | -0.004493985 | -301.4507 | -0.009863711 | -58.89216
-0.005109913 | -323.6101 | -0.01127662 | -51.77394 | 0.005511464 | 170.171 | -0.003703573 | -147.939 | -0.003649376 | -284.5291 | -0.005773263 | -44.63307 | -0.003206299 | -256.9098 | -0.00470324 | -47.87662 | -0.002664678 | -238.7454 | -0.002541828 | -33.12052 | -0.004651385 | -303.6776 | -0.009675617 | -54.23985
-0.00527075 | -325.7246 | -0.01102027 | -46.58457 | 0.005430804 | 162.2202 | -0.004011309 | -150.7706 | -0.003744672 | -286.8359 | -0.00557077 | -39.79073 | -0.00327371 | -258.7547 | -0.004540767 | -43.64842 | -0.00270543 | -240.4173 | -0.002413057 | -29.62537 | -0.004808181 | -305.7772 | -0.009437973 | -49.41974
-0.005442143 | -327.6869 | -0.01076393 | -41.33911 | 0.005351833 | 153.8008 | -0.004271573 | -153.0195 | -0.003834339 | -289.0229 | -0.005394806 | -35.08605 | -0.003339673 | -260.4674 | -0.004386498 | -39.44423 | -0.00274379 | -241.9305 | -0.002304323 | -26.19587 | -0.004957459 | -307.6896 | -0.009230331 | -44.45826
-0.005624392 | -329.6043 | -0.01050758 | -35.24771 | 0.005260627 | 145.0095 | -0.004567302 | -155.5096 | -0.00391898 | -290.9927 | -0.005204443 | -30.12669 | -0.003406179 | -262.2274 | -0.004235649 | -35.24765 | -0.002775957 | -243.3011 | -0.002157559 | -22.56077 | -0.005106324 | -309.1226 | -0.008943468 | -39.24146
-0.005797292 | -330.7801 | -0.01025123 | -29.49609 | 0.005164537 | 135.814 | -0.004817808 | -157.7101 | -0.004007842 | -292.8751 | -0.004997168 | -25.26642 | -0.0034678 | -263.5831 | -0.004083159 | -30.87295 | -0.0028071 | -244.2815 | -0.002047882 | -19.20534 | -0.005245368 | -310.5731 | -0.008744885 | -34.21888
-0.005937222 | -331.7388 | -0.009994888 | -22.80736 | 0.005070387 | 126.6744 | -0.005090691 | -159.8781 | -0.004091278 | -294.5752 | -0.004825497 | -20.28707 | -0.003521038 | -264.6341 | -0.003899917 | -26.68451 | -0.002836613 | -245.1753 | -0.001922305 | -15.96652 | -0.005383246 | -311.9287 | -0.008429033 | -28.86301
-0.006081071 | -332.5427 | -0.009738541 | -17.77522 | 0.004963349 | 117.4781 | -0.005377745 | -162.0645 | -0.004171797 | -296.0382 | -0.004583716 | -15.31681 | -0.003575612 | -265.6102 | -0.003752175 | -22.68987 | -0.002861603 | -246.091 | -0.001824515 | -13.5613 | -0.005521647 | -313.0671 | -0.008223502 | -23.79997
-0.006226327 | -333.7336 | -0.009482195 | -13.36319 | 0.004864374 | 108.3599 | -0.005679129 | -164.0143 | -0.004245983 | -297.0817 | -0.004386895 | -10.82639 | -0.003628216 | -266.6413 | -0.003591657 | -18.68256 | -0.00288975 | -246.7765 | -0.001783849 | -11.86926 | -0.005654851 | -313.8411 | -0.007926692 | -18.45348
-0.006379726 | -334.4151 | -0.009225849 | -7.633279 | 0.004751044 | 98.88328 | -0.005937298 | -165.7093 | -0.004319567 | -298.1303 | -0.004257916 | -7.98503 | -0.003672215 | -267.2954 | -0.003445399 | -14.88379 | -0.002902074 | -247.4763 | -0.001722518 | -10.47028 | -0.005779912 | -314.4053 | -0.007664788 | -13.48068
-0.006530813 | -335.1491 | -0.008969502 | -4.001562 | 0.004639522 | 89.15573 | -0.006198085 | -167.3785 | -0.004369928 | -299.3561 | -0.004147087 | -5.64417 | -0.003712917 | -267.7173 | -0.003307849 | -11.95248 | -0.002921736 | -248.1426 | -0.001689531 | -9.317421 | -0.005886306 | -314.8921 | -0.007411541 | -9.061216
-0.006633045 | -335.5835 | -0.008713156 | 0.4983448 | 0.004515914 | 79.41545 | -0.006491492 | -168.8895 | -0.004422201 | -300.4596 | -0.004057692 | -3.490663 | -0.00375378 | -268.2666 | -0.00324582 | -9.859082 | -0.002931648 | -248.9246 | -0.001628183 | -7.731361 | -0.005986417 | -315.344 | -0.007293155 | -6.311445
-0.006735579 | -336.1852 | -0.00845681 | 2.122183 | 0.004396535 | 69.71911 | -0.006735995 | -170.1363 | -0.004486436 | -301.4782 | -0.003867067 | 1.986561 | -0.003781876 | -268.7509 | -0.003216673 | -8.00113 | -0.002945762 | -249.3485 | -0.001525872 | -5.261869 | -0.006075049 | -316.3276 | -0.007124713 | -4.098553
-0.006837107 | -337.733 | -0.008200463 | 6.530021 | 0.004271789 | 59.86248 | -0.007010221 | -171.2451 | -0.004570875 | -301.9825 | -0.003462342 | 8.57818 | -0.003815662 | -269.4225 | -0.003170125 | -4.356827 | -0.002966429 | -249.8221 | -0.001485764 | -2.325831 | -0.006181654 | -317.6233 | -0.007398032 | -0.03170904
-0.00701614 | -336.7144 | -0.007944117 | 15.636 | 0.004140895 | 50.02358 | -0.007244078 | -172.1268 |  |  |  |  | -0.003863666 | -269.5024 | -0.002736044 | 1.640361
|  |  |  | 0.004008983 | 40.19293 | -0.007489785 | -172.8847
|  |  |  | 0.003870503 | 30.17353 | -0.007719768 | -173.4126
|  |  |  | 0.003729495 | 20.31089 | -0.00794748 | -173.7948
|  |  |  | 0.003588385 | 10.3592 | -0.008158665 | -174.0006
|  |  |  | 0.00343848 | 0.3793805 | -0.008366046 | -174.0106

## NPR1
0.0064 (26-NPR1) |  |  |  | 0.00498 (28-NPR1) |  |  |  | 0.00576 (29-NPR1) |  |  |  | 0.005 (33-NPR1) |  |  |  | 0.004 (37-NPR1) |  |  |  | 0.003 (38-NPR1)
ε (mm/mm) | σ (MPa) | γ (rad) | τ (MPa) | ε (mm/mm) | σ (MPa) | γ (rad) | τ (MPa) | ε (mm/mm) | σ (MPa) | γ (rad) | τ (MPa) | ε (mm/mm) | σ (MPa) | γ (rad) | τ (MPa) | ε (mm/mm) | σ (MPa) | γ (rad) | τ (MPa) | ε (mm/mm) | σ (MPa) | γ (rad) | τ (MPa)
-0.004977856 | -281.3664 | -0.006621203 | -39.65249 | -0.003947991 | -254.0666 | 0.005274603 | 49.60912 | -0.00453725 | -264.4198 | 0.006418515 | 54.46662 | -0.003942764 | -254.3712 | 0.005358452 | 48.57227 | -0.003219316 | -225.6185 | 0.004345573 | 57.73481 | -0.002377613 | -224.0387 | -0.003760696 | -80.66184
-0.004993578 | -281.1192 | -0.006547464 | -37.92517 | -0.003962386 | -254.0467 | 0.005211894 | 47.86712 | -0.004560511 | -264.3599 | 0.006342556 | 52.38767 | -0.003956586 | -254.3687 | 0.005285332 | 46.78799 | -0.003225549 | -225.591 | 0.004284486 | 56.26046 | -0.002378316 | -224.0128 | -0.003742213 | -79.78365
-0.005007701 | -280.6099 | -0.006465135 | -36.08845 | -0.003975645 | -254.0567 | 0.005147054 | 46.10407 | -0.004584778 | -264.28 | 0.006263606 | 50.27258 | -0.003965834 | -254.2339 | 0.005224659 | 45.06038 | -0.003237219 | -225.3039 | 0.004238968 | 54.81424 | -0.00238103 | -223.9184 | -0.003714165 | -78.84234
-0.005019543 | -279.9359 | -0.006391989 | -34.22283 | -0.003986532 | -253.822 | 0.005079772 | 44.35033 | -0.00459684 | -263.9505 | 0.006177757 | 48.21557 | -0.003976097 | -254.0417 | 0.005170238 | 43.42283 | -0.00323927 | -225.0567 | 0.004185579 | 53.26127 | -0.002377211 | -223.7761 | -0.003683291 | -77.84442
-0.00501891 | -279.2244 | -0.006313677 | -32.18193 | -0.004002354 | -253.5499 | 0.005014637 | 42.51632 | -0.00460629 | -263.244 | 0.00609318 | 46.01165 | -0.003981244 | -253.6048 | 0.005089129 | 41.5683 | -0.00324686 | -224.7971 | 0.004131264 | 51.73159 | -0.002376406 | -223.4985 | -0.003659414 | -76.77219
-0.005022559 | -278.2432 | -0.006238627 | -30.28954 | -0.004004847 | -253.1105 | 0.004949361 | 40.69458 | -0.004618956 | -262.6223 | 0.006014609 | 43.80401 | -0.003983033 | -253.048 | 0.005033727 | 39.86853 | -0.003245312 | -224.2956 | 0.004084856 | 50.12306 | -0.002376607 | -223.1871 | -0.003623234 | -75.76129
-0.005020799 | -276.7103 | -0.006155776 | -28.21283 | -0.004008697 | -252.344 | 0.004877523 | 38.74156 | -0.004622775 | -261.5588 | 0.005923075 | 41.52442 | -0.003986029 | -252.5862 | 0.004951939 | 38.0863 | -0.003245111 | -223.5871 | 0.004032409 | 48.54089 | -0.002369168 | -222.5131 | -0.00359187 | -74.75393
-0.005006917 | -274.5833 | -0.006072856 | -26.09177 | -0.004011431 | -251.2031 | 0.004809403 | 36.73439 | -0.004614834 | -259.6714 | 0.005844425 | 39.26942 | -0.003993136 | -251.9046 | 0.004900323 | 36.33917 | -0.003244739 | -222.326 | 0.003963573 | 46.89533 | -0.002356905 | -221.0201 | -0.003564085 | -73.66636
-0.0049922 | -272.2091 | -0.005992343 | -23.89009 | -0.003998605 | -249.4455 | 0.004733638 | 34.66972 | -0.004604481 | -257.2323 | 0.005757925 | 36.90561 | -0.003986402 | -250.7113 | 0.004827548 | 34.49785 | -0.003226263 | -220.5293 | 0.003919713 | 45.319 | -0.002339816 | -219.2691 | -0.003530888 | -72.61064
-0.004969734 | -269.5003 | -0.005907556 | -21.63539 | -0.003978832 | -247.1912 | 0.004658607 | 32.6159 | -0.004584476 | -254.6983 | 0.005676936 | 34.47249 | -0.003975414 | -248.7165 | 0.004763436 | 32.58305 | -0.003210531 | -218.5051 | 0.003864089 | 43.65621 | -0.002320616 | -217.4343 | -0.00350977 | -71.51304
-0.00494798 | -266.6592 | -0.005827288 | -19.36824 | -0.003962477 | -244.6122 | 0.004582859 | 30.53099 | -0.004566784 | -252.1193 | 0.005587738 | 32.1085 | -0.00396129 | -246.3373 | 0.004695859 | 30.666 | -0.003190878 | -216.3603 | 0.003806581 | 41.98127 | -0.002305839 | -215.3777 | -0.003466486 | -70.31164
-0.00492104 | -263.6434 | -0.005737404 | -17.1146 | -0.003942151 | -241.9584 | 0.004517619 | 28.35361 | -0.004539894 | -249.1385 | 0.005517896 | 29.77548 | -0.003938029 | -243.5612 | 0.004634781 | 28.65505 | -0.003178433 | -214.0777 | 0.003761586 | 40.41461 | -0.002280809 | -213.3448 | -0.003444652 | -69.20815
-0.004894974 | -260.0609 | -0.005668515 | -14.9857 | -0.003921785 | -238.96 | 0.004433529 | 26.05296 | -0.004517899 | -245.7756 | 0.00542925 | 27.37734 | -0.003917553 | -240.6402 | 0.004557573 | 26.61456 | -0.003153443 | -211.5487 | 0.003705648 | 38.64029 | -0.002267339 | -210.8662 | -0.003409518 | -68.02385
-0.004852302 | -256.2212 | -0.005600116 | -13.17694 | -0.003887888 | -235.3001 | 0.004362896 | 23.82581 | -0.004486627 | -242.1656 | 0.005349441 | 25.20709 | -0.003889638 | -237.5969 | 0.004490708 | 24.7112 | -0.003126463 | -208.6944 | 0.00365444 | 36.91811 | -0.002238488 | -208.2525 | -0.00336763 | -66.82835
-0.004814927 | -252.0469 | -0.005540495 | -11.47787 | -0.003861591 | -231.4504 | 0.004285752 | 21.64506 | -0.004451755 | -238.4358 | 0.005278754 | 23.35734 | -0.003867432 | -234.3589 | 0.004427024 | 22.8004 | -0.003108298 | -205.6378 | 0.003599096 | 35.14697 | -0.00221386 | -205.5203 | -0.003348694 | -65.62518
-0.004774738 | -247.2611 | -0.005487787 | -10.1108 | -0.003823272 | -227.4934 | 0.004228401 | 19.75892 | -0.004414229 | -234.3115 | 0.005268684 | 22.16248 | -0.003830037 | -230.7689 | 0.004371997 | 20.96474 | -0.003074382 | -202.1799 | 0.003544223 | 33.35366 | -0.002192147 | -202.5756 | -0.003303786 | -64.44266
-0.004726225 | -242.1856 | -0.005449843 | -9.075902 | -0.003781323 | -222.8575 | 0.004172445 | 17.97864 | -0.004375236 | -229.5381 | 0.005193894 | 20.67303 | -0.003788712 | -226.5722 | 0.004320769 | 19.39107 | -0.003042344 | -198.5834 | 0.003487098 | 31.52945 | -0.002159376 | -199.2285 | -0.003274395 | -63.14866
-0.004680004 | -236.8105 | -0.005407082 | -8.343562 | -0.003740702 | -218.3343 | 0.004129615 | 16.49037 | -0.004329629 | -225.0867 | 0.005151887 | 19.95685 | -0.0037596 | -222.3775 | 0.004271529 | 17.89389 | -0.003007433 | -194.6413 | 0.003433133 | 29.75236 | -0.002127309 | -195.8242 | -0.003241687 | -61.89418
-0.004617972 | -230.674 | -0.005420608 | -7.611752 | -0.003697869 | -213.8305 | 0.004076417 | 15.06031 | -0.004278502 | -219.3427 | 0.00520547 | 18.61815 | -0.003710887 | -217.8704 | 0.004227728 | 16.44083 | -0.002974642 | -190.6526 | 0.003383338 | 28.06007 | -0.002092327 | -192.0559 | -0.003204547 | -60.59547
-0.0045524 | -224.0242 | -0.005303515 | -4.138133 | -0.003656363 | -208.7813 | 0.004028997 | 14.01786 | -0.004232131 | -213.7661 | 0.004958962 | 14.57391 | -0.003672738 | -213.1345 | 0.004179959 | 15.03725 | -0.002933508 | -186.2092 | 0.003324992 | 26.403 | -0.002060762 | -188.1416 | -0.003159029 | -59.26549
-0.004490769 | -217.9139 | -0.005159734 | -0.0532585 | -0.003598521 | -203.1261 | 0.004063484 | 13.60512 | -0.004171746 | -207.9531 | 0.004967327 | 11.38038 | -0.003631171 | -208.4599 | 0.004131165 | 14.05873 | -0.002888805 | -181.5809 | 0.00327532 | 24.87539 | -0.002019447 | -183.9654 | -0.003128189 | -57.94148
-0.004427188 | -211.3202 | -0.005022464 | 4.042234 | -0.003546219 | -196.7594 | 0.004050639 | 11.7099 | -0.004114579 | -201.345 | 0.004769112 | 7.659466 | -0.003577934 | -203.0369 | 0.004151725 | 13.66882 | -0.002845107 | -176.7328 | 0.003224985 | 23.35633 | -0.001975719 | -179.6191 | -0.003083683 | -56.53342
-0.004353484 | -204.2947 | -0.004881913 | 8.141205 | -0.00348695 | -190.7462 | 0.003759291 | 8.08376 | -0.004042222 | -194.682 | 0.004710673 | 4.311514 | -0.003524154 | -196.8315 | 0.004154671 | 11.96899 | -0.002799751 | -171.5138 | 0.003196937 | 22.1432 | -0.001938627 | -175.3425 | -0.00305108 | -55.14794
-0.004279821 | -196.9374 | -0.004724641 | 11.97524 | -0.003423852 | -184.0537 | 0.003840763 | 6.009768 | -0.003983506 | -187.5596 | 0.004548377 | 0.3531583 | -0.003466785 | -190.5567 | 0.00395962 | 9.047887 | -0.002749067 | -165.8656 | 0.00316341 | 21.07527 | -0.001893089 | -170.5761 | -0.003004619 | -53.75704
-0.00419905 | -189.1027 | -0.004621073 | 15.19472 | -0.003355033 | -177.2538 | 0.003660697 | 3.001953 | -0.003906304 | -180.3601 | 0.00442485 | -3.459942 | -0.003405174 | -183.5352 | 0.003906036 | 6.232414 | -0.002699459 | -160.3597 | 0.003127508 | 19.99501 | -0.001850568 | -165.5628 | -0.002964983 | -52.40755
-0.00412024 | -180.8903 | -0.004464046 | 18.8349 | -0.003293653 | -170.1444 | 0.003606068 | 0.2391887 | -0.0038325 | -172.9528 | 0.004298838 | -6.407345 | -0.003331902 | -175.8695 | 0.003804374 | 3.016297 | -0.002648996 | -154.5428 | 0.00309597 | 18.96966 | -0.001804025 | -160.4137 | -0.002922065 | -51.06301
-0.004030683 | -172.3227 | -0.004344648 | 22.4309 | -0.003227378 | -162.7387 | 0.003504769 | -2.868578 | -0.003764003 | -165.232 | 0.004247664 | -9.631896 | -0.003256591 | -168.2156 | 0.003713173 | -0.2949786 | -0.002594834 | -148.7206 | 0.003060156 | 18.11488 | -0.001756176 | -155.2289 | -0.002886949 | -49.62752
-0.00394186 | -163.6819 | -0.004202264 | 25.88081 | -0.003153574 | -155.3783 | 0.003340883 | -6.136691 | -0.003674537 | -157.2345 | 0.004060564 | -13.32085 | -0.003182756 | -160.4086 | 0.003564053 | -3.865692 | -0.002532278 | -142.2073 | 0.003070907 | 17.56172 | -0.001708427 | -149.8962 | -0.002847295 | -48.29083
-0.003852284 | -154.7452 | -0.004070387 | 29.17377 | -0.003078835 | -147.7938 | 0.003316187 | -8.615867 | -0.003592882 | -148.8711 | 0.004003986 | -16.27598 | -0.003104086 | -152.585 | 0.003454967 | -7.044081 | -0.002463641 | -135.2789 | 0.00306225 | 16.33077 | -0.00165706 | -144.4136 | -0.002799787 | -46.92818
-0.003755057 | -145.4176 | -0.003952787 | 32.20139 | -0.002993651 | -139.6174 | 0.003148495 | -11.68595 | -0.003506733 | -140.2677 | 0.003879371 | -19.36364 | -0.003032191 | -144.5396 | 0.003368976 | -9.62529 | -0.002405679 | -128.5202 | 0.002900667 | 13.07838 | -0.00160328 | -138.7771 | -0.0027753 | -45.69027
-0.003651589 | -136.0221 | -0.003823772 | 35.1941 | -0.002923827 | -131.5188 | 0.003114723 | -14.43649 | -0.003417217 | -131.6514 | 0.003782692 | -22.37929 | -0.00295135 | -136.0903 | 0.003252023 | -12.90475 | -0.002337624 | -121.828 | 0.002806315 | 10.17668 | -0.001552314 | -133.0096 | -0.002717618 | -44.28103
-0.003549447 | -126.2681 | -0.003711093 | 38.10966 | -0.002840292 | -123.0331 | 0.002948167 | -17.29944 | -0.00331799 | -122.5964 | 0.00368591 | -25.56952 | -0.002868208 | -127.7351 | 0.00316831 | -15.84544 | -0.002270816 | -114.927 | 0.002724651 | 7.75218 | -0.001494413 | -126.8481 | -0.00268477 | -42.92174
-0.003449365 | -116.4474 | -0.003584941 | 41.00363 | -0.00275155 | -114.3438 | 0.002919613 | -19.76204 | -0.003222202 | -113.5906 | 0.003540906 | -28.79755 | -0.002783868 | -119.0433 | 0.00304584 | -18.81862 | -0.002203164 | -107.6236 | 0.002670999 | 5.277198 | -0.001440332 | -120.8282 | -0.00265051 | -41.53757
-0.003343072 | -106.2126 | -0.003458091 | 43.82577 | -0.00265741 | -104.9885 | 0.002777683 | -22.37776 | -0.003119959 | -103.9882 | 0.003441161 | -31.83555 | -0.002697348 | -110.3386 | 0.002943203 | -21.83303 | -0.002127982 | -100.1782 | 0.002573523 | 2.779496 | -0.001383837 | -114.5561 | -0.002595235 | -39.97192
-0.003231491 | -95.85864 | -0.003327662 | 46.56392 | -0.002563129 | -95.75204 | 0.002724607 | -24.59359 | -0.003009705 | -94.47605 | 0.003311727 | -34.78638 | -0.002604494 | -101.212 | 0.002835362 | -24.75785 | -0.002056721 | -92.44162 | 0.002496554 | 0.3597675 | -0.001325031 | -108.4029 | -0.002554708 | -38.5428
-0.003112431 | -85.39062 | -0.003198019 | 49.22641 | -0.002474417 | -86.73177 | 0.00262282 | -26.96472 | -0.002904889 | -84.8656 | 0.003167074 | -37.49817 | -0.002507971 | -91.63249 | 0.002755685 | -27.45707 | -0.001983893 | -84.86759 | 0.002424978 | -1.574169 | -0.001267129 | -101.9328 | -0.002513606 | -37.09534
-0.002996547 | -74.60079 | -0.003064083 | 51.89891 | -0.002379784 | -77.44085 | 0.00255257 | -29.27805 | -0.002784552 | -74.13768 | 0.003145607 | -39.96195 | -0.002399115 | -80.88959 | 0.002642228 | -30.19022 | -0.001905575 | -76.6552 | 0.002385464 | -3.272005 | -0.001205408 | -95.36388 | -0.002469239 | -35.64947
-0.002876622 | -63.76252 | -0.002932258 | 54.54329 | -0.002266956 | -66.90668 | 0.002435336 | -31.63384 | -0.00266508 | -63.46868 | 0.002969364 | -42.9093 | -0.002287664 | -70.24031 | 0.002541826 | -32.82763 | -0.001817978 | -67.39825 | 0.002295143 | -5.337522 | -0.001138057 | -88.66464 | -0.002424332 | -34.13914
-0.002747168 | -52.86684 | -0.002790694 | 57.05543 | -0.002157034 | -56.57022 | 0.002366413 | -33.90411 | -0.002545919 | -53.45303 | 0.002866965 | -45.59177 | -0.002182557 | -60.17473 | 0.002429156 | -35.71034 | -0.00172431 | -58.64684 | 0.002208522 | -6.988522 | -0.001080155 | -82.01534 | -0.002383596 | -32.59626
-0.002623906 | -41.7547 | -0.002655047 | 59.60285 | -0.002040467 | -46.37906 | 0.002206576 | -36.52419 | -0.002420114 | -43.41815 | 0.00273514 | -48.29938 | -0.002074082 | -50.38676 | 0.002329805 | -38.68677 | -0.001638644 | -49.09705 | 0.002176757 | -8.993568 | -0.001016323 | -75.19078 | -0.002329369 | -31.09011
-0.002495086 | -30.78487 | -0.002516678 | 61.90303 | -0.001937712 | -36.93412 | 0.002178651 | -38.88405 | -0.002297948 | -33.63792 | 0.002604817 | -51.01028 | -0.001972231 | -40.72213 | 0.002204846 | -41.43672 | -0.001522941 | -38.36988 | 0.002084534 | -11.49787 | -0.0009501786 | -68.39442 | -0.002284828 | -29.55949
-0.002358755 | -19.96233 | -0.002379966 | 64.16428 | -0.00182409 | -27.35486 | 0.002006945 | -41.53049 | -0.002189161 | -24.45936 | 0.002498072 | -53.59951 | -0.00186647 | -31.41525 | 0.002122916 | -44.16018 | -0.001419462 | -28.54347 | 0.001992834 | -14.09388 | -0.000884838 | -61.52567 | -0.002233707 | -28.05512
-0.00222336 | -9.207451 | -0.002255786 | 66.36124 | -0.001720852 | -18.06945 | 0.001939069 | -43.72539 | -0.002070232 | -15.07933 | 0.002348026 | -56.20307 | -0.001763152 | -21.84023 | 0.002000734 | -46.71509 | -0.001325644 | -19.68447 | 0.001900943 | -16.60143 | -0.0008179904 | -54.42499 | -0.00218702 | -26.49259
-0.002082406 | 1.414311 | -0.002119702 | 68.49155 | -0.001610125 | -8.559348 | 0.001795534 | -46.04526 | -0.001934726 | -5.03697 | 0.002212851 | -58.61242 | -0.001654296 | -12.36184 | 0.001871674 | -49.25796 | -0.00123653 | -11.26536 | 0.001813083 | -19.02186 | -0.0007520469 | -47.52253 | -0.002137958 | -24.94033
-0.001936476 | 11.93197 | -0.001988314 | 70.51807 | -0.001482059 | 2.30066 | 0.00173532 | -48.04388 | -0.001803925 | 4.994086 | 0.002105164 | -60.86559 | -0.001540765 | -3.246696 | 0.001796049 | -51.46495 | -0.00114838 | -2.908662 | 0.00173107 | -21.26742 | -0.0006813789 | -40.50474 | -0.002087082 | -23.42835
-0.001787199 | 22.90861 | -0.001862214 | 72.52217 | -0.001354625 | 13.06098 | 0.001608731 | -50.11622 | -0.001668721 | 14.40804 | 0.001948939 | -63.10148 | -0.001430661 | 5.880536 | 0.001672916 | -53.76453 | -0.00105612 | 5.051307 | 0.001655916 | -23.34112 | -0.0006147313 | -33.39968 | -0.002039435 | -21.90687
-0.001619928 | 34.41154 | -0.001715397 | 74.2243 | -0.001215621 | 23.78299 | 0.001503715 | -52.14197 | -0.001544936 | 23.58036 | 0.001838093 | -65.20585 | -0.00132476 | 14.92768 | 0.001563047 | -55.89521 | -0.0009625533 | 12.88553 | 0.001582315 | -25.3845 | -0.0005466771 | -26.42792 | -0.001991595 | -20.57359
-0.001521797 | 40.59998 | -0.001625983 | 76.43895 | -0.001068434 | 34.90348 | 0.001379622 | -53.96701 | -0.001409491 | 32.54677 | 0.00170468 | -67.35798 | -0.001205961 | 24.01234 | 0.001453929 | -58.03567 | -0.0008777315 | 20.89842 | 0.001502746 | -27.29689 | -0.0004781197 | -19.41537 | -0.00195264 | -19.34035
-0.001412032 | 47.15771 | -0.001437802 | 78.84824 | -0.0009886287 | 40.46756 | 0.001289371 | -55.96185 | -0.001302051 | 38.87414 | 0.001553064 | -69.52191 | -0.001095244 | 32.59535 | 0.001346417 | -60.06642 | -0.0007785649 | 28.64314 | 0.001426877 | -29.27445 | -0.0004164991 | -12.8976 | -0.001917 | -18.26463
-0.001223145 | 60.17187 | -0.001296169 | 80.23837 | -0.0009461476 | 43.12908 | 0.001165225 | -58.48113 | -0.001247678 | 42.14257 | 0.001442672 | -71.96659 | -0.00102536 | 36.93892 | 0.001238887 | -62.25454 | -0.0007212868 | 33.51573 | 0.00134146 | -31.25738 | -0.0003753851 | -9.199246 | -0.001888935 | -17.41162
-0.0009596137 | 76.03968 | -0.001152825 | 80.59461 | -0.0008207948 | 53.23072 | 0.001035617 | -60.33832 | -0.00111366 | 51.25445 | 0.001318998 | -73.94179 | -0.000980617 | 39.8468 | 0.001113677 | -64.66501 | -0.0006830974 | 35.95435 | 0.001285557 | -33.47351 | -0.0003466355 | -6.344942 | -0.001885915 | -16.68665
-0.0007622176 | 86.66199 | -0.001011768 | 81.74587 | -0.0006189032 | 67.39663 | 0.00093465 | -61.46186 | -0.0009056269 | 64.93379 | 0.001159893 | -75.02346 | -0.000870383 | 48.45694 | 0.00103676 | -66.49276 | -0.0006055232 | 43.4259 | 0.001184799 | -35.7393 | -0.0002741581 | 1.249607 | -0.001852248 | -15.80651
-0.0006148944 | 94.91009 | -0.0008833111 | 83.21268 | -0.0004509687 | 78.32976 | 0.0008289005 | -62.6957 | -0.0006796597 | 78.40816 | 0.0009910329 | -75.73887 | -0.000681047 | 62.20755 | 0.0008690867 | -67.52725 | -0.0004355283 | 56.56411 | 0.001058944 | -37.30029 | -0.0001515191 | 13.38126 | -0.001780637 | -15.05158
-0.0004658399 | 102.3725 | -0.0007374193 | 84.65117 | -0.0003103764 | 86.78108 | 0.000703558 | -64.10471 | -0.0004491493 | 91.80139 | 0.000867987 | -76.37408 | -0.0005142884 | 73.27101 | 0.0007944565 | -68.58474 | -0.0002947451 | 67.24234 | 0.0009796185 | -38.66347 | -5.333808e-05 | 22.50065 | -0.00176945 | -14.45719
-0.0003224233 | 109.7291 | -0.0005884903 | 86.059 | -0.0001959706 | 93.93743 | 0.0006102631 | -65.62931 | -0.0002633514 | 101.7117 | 0.0007144157 | -77.26702 | -0.0003741185 | 82.12651 | 0.0006736621 | -69.90882 | -0.0001873661 | 75.19984 | 0.0008694707 | -40.23361 | 1.677719e-05 | 29.99753 | -0.00175444 | -14.03007
-0.0001752678 | 116.8897 | -0.0004469615 | 87.2256 | -8.200715e-05 | 100.5403 | 0.0004801227 | -67.2589 | -0.0001198842 | 108.6983 | 0.0005988574 | -78.52091 | -0.0002445438 | 89.99963 | 0.0005652249 | -71.24705 | -7.749389e-05 | 82.15697 | 0.0008022405 | -41.78994 | 9.641246e-05 | 36.84082 | -0.0017151 | -13.63166
-2.395477e-05 | 123.8695 | -0.0003143512 | 88.33322 | 3.149398e-05 | 107.0378 | 0.0003838398 | -68.73632 | -4.72492e-07 | 114.7162 | 0.000464013 | -80.01779 | -0.0001255638 | 97.20217 | 0.000491188 | -72.65015 | 1.34297e-05 | 88.7531 | 0.0007050954 | -43.33701 | 0.0001652508 | 43.47141 | -0.001693598 | -13.41014
0.0001229493 | 130.8077 | -0.000178739 | 89.39071 | 0.0001385114 | 113.414 | 0.0002515072 | -70.26269 | 0.0001209199 | 120.2009 | 0.0003490134 | -81.53001 | -9.429176e-06 | 103.992 | 0.0004454256 | -73.63097 | 0.0001093998 | 95.14776 | 0.0006320013 | -44.85076 | 0.0002353555 | 49.68082 | -0.001695361 | -13.26393
0.0002776068 | 137.6642 | -4.560543e-05 | 90.44348 | 0.0002591295 | 119.8049 | 0.0001606628 | -71.57851 | 0.0002316564 | 125.8271 | 0.0001893335 | -83.04813 | 0.000111149 | 110.7881 | 0.0002416233 | -75.26645 | 0.0001978608 | 101.4438 | 0.0005192877 | -46.30689 | 0.0003032591 | 55.84854 | -0.001656073 | -13.10664
0.0004280694 | 143.9887 | 0.0002073278 | 91.05274 | 0.0003824318 | 126.0186 | 2.982243e-05 | -72.92322 | 0.0003660563 | 131.7584 | 9.522505e-05 | -84.31086 | 0.0002230817 | 116.9421 | 0.0001201834 | -76.20068 | 0.000297861 | 107.6173 | 0.0004511677 | -47.53631 | 0.0003721281 | 62.07318 | -0.001626699 | -13.00431
0.0005767708 | 150.629 | 0.0002182709 | 91.91736 | 0.0005011399 | 132.0542 | -7.37367e-05 | -74.08747 | 0.00049537 | 137.663 | -5.813714e-05 | -85.54411 | 0.0003418905 | 123.5892 | 4.754281e-05 | -77.34192 | 0.000402486 | 113.6072 | 0.0003577053 | -48.83833 | 0.000444103 | 68.17624 | -0.00162628 | -12.88075
0.0007254371 | 156.9685 | 0.0003410374 | 92.51423 | 0.0006146511 | 138.0622 | -0.0001878568 | -75.26704 | 0.0006319411 | 143.5586 | -0.0001944124 | -86.49426 | 0.0004601765 | 129.4141 | -7.634073e-05 | -78.4808 | 0.0004959935 | 119.4459 | 0.000277106 | -50.07741 | 0.0005053918 | 74.27032 | -0.001609438 | -12.58544
0.0008736892 | 163.0726 | 0.0004919385 | 93.03501 | 0.0007425271 | 144.1435 | -0.000314798 | -76.36877 | 0.0007614458 | 149.2639 | -0.0003085918 | -86.85934 | 0.0005827852 | 135.6997 | -0.000161094 | -79.21037 | 0.0005925762 | 124.9253 | 0.0001724908 | -51.20957 | 0.0005803626 | 80.20986 | -0.001559399 | -11.94216
0.001029199 | 169.0373 | 0.000603273 | 93.55226 | 0.0008513941 | 149.6297 | -0.0005052397 | -76.87953 | 0.0008971223 | 155.2746 | -0.0003580543 | -87.40136 | 0.0007049916 | 142.0549 | -0.0002750464 | -80.0231 | 0.0006877419 | 130.5551 | 9.136803e-05 | -52.29849 | 0.0006533329 | 86.02582 | -0.001552366 | -10.84898
0.001180045 | 174.7427 | 0.00072398 | 94.22698 | 0.0009711297 | 155.5617 | -0.0004412943 | -77.47167 | 0.001028868 | 161.1398 | -0.0005258153 | -88.41697 | 0.0008289772 | 148.0376 | -0.0003699399 | -80.70667 | 0.0007848878 | 136.0138 | -7.85411e-07 | -53.3459 | 0.0007231059 | 91.64854 | -0.001498854 | -8.818105
0.001328116 | 180.303 | 0.0008563633 | 95.01907 | 0.001091233 | 160.8619 | -0.0006224106 | -78.67838 | 0.001168304 | 166.7358 | -0.0006511825 | -89.14772 | 0.0009482485 | 153.6876 | -0.0004546233 | -81.4787 | 0.0008777714 | 141.1931 | -6.414082e-05 | -54.39643 | 0.0007937439 | 96.76646 | -0.001386961 | -6.297113
0.001479484 | 185.414 | 0.001024735 | 95.90611 | 0.001202845 | 166.0977 | -0.0007077432 | -79.51058 | 0.001304745 | 171.8747 | -0.000747577 | -89.78587 | 0.001062383 | 159.2137 | -0.0005761505 | -82.31384 | 0.0009694185 | 146.2149 | -0.0001592962 | -55.43328 | 0.0008596568 | 101.7264 | -0.001295837 | -3.932061
0.001619001 | 190.4959 | 0.001160225 | 96.59085 | 0.001323739 | 171.2096 | -0.0008146069 | -80.31269 | 0.001425826 | 176.849 | -0.0008935562 | -90.60862 | 0.001187987 | 164.5575 | -0.0006949202 | -82.98325 | 0.001063961 | 151.3179 | -0.0002461088 | -56.38202 | 0.0009238313 | 106.5617 | -0.001183351 | -1.980935
0.001761634 | 195.5527 | 0.001293795 | 97.29211 | 0.001434963 | 176.1273 | -0.0009290189 | -81.01689 | 0.001560879 | 181.8114 | -0.0009983979 | -91.21375 | 0.001294733 | 169.5758 | -0.0007896744 | -83.63261 | 0.001155226 | 156.1314 | -0.0003301273 | -57.31353 | 0.0009887697 | 111.3755 | -0.001178551 | -0.405679
0.001912912 | 200.2432 | 0.001443562 | 97.91787 | 0.001545772 | 180.853 | -0.001016982 | -81.70694 | 0.001693319 | 186.7137 | -0.001110047 | -91.86193 | 0.001413492 | 174.4751 | -0.0008836778 | -84.44003 | 0.001248804 | 160.7358 | -0.0004126151 | -58.12702 | 0.001055196 | 116.1269 | -0.00104451 | 1.553745
0.002052277 | 204.8828 | 0.001570517 | 98.36435 | 0.001655336 | 185.3805 | -0.001119081 | -82.40644 | 0.001830242 | 191.6631 | -0.001231539 | -92.52956 | 0.001527374 | 179.4475 | -0.000998433 | -85.28932 | 0.001335174 | 165.3969 | -0.0005039533 | -58.93657 | 0.001126034 | 120.809 | -0.0009810495 | 3.430057
0.002187522 | 209.3721 | 0.001656824 | 98.59672 | 0.001761754 | 189.8908 | -0.00121851 | -82.97853 | 0.001961114 | 196.3458 | -0.001350745 | -93.16064 | 0.001648536 | 184.0381 | -0.001138077 | -86.00237 | 0.001427112 | 169.797 | -0.000547728 | -59.50967 | 0.001188088 | 125.2793 | -0.0008958775 | 5.267425
0.002330295 | 213.8576 | 0.001793919 | 99.00839 | 0.0018803 | 194.3948 | -0.001307527 | -83.68097 | 0.002085652 | 200.6811 | -0.001467037 | -93.83359 | 0.00175691 | 188.4126 | -0.001245502 | -86.71543 | 0.001517081 | 174.0969 | -0.0006603174 | -60.42796 | 0.001247899 | 129.3414 | -0.0008261864 | 7.072155
0.002470958 | 218.082 | 0.001929758 | 99.49143 | 0.001994423 | 198.5768 | -0.001403028 | -84.31086 | 0.002212362 | 204.5665 | -0.001615075 | -94.52305 | 0.001860419 | 192.7828 | -0.001319486 | -87.30345 | 0.001602023 | 178.0679 | -0.0007146879 | -61.18584 | 0.001307419 | 133.441 | -0.0007484146 | 8.814272
0.002604071 | 221.9275 | 0.002066889 | 100.0747 | 0.002097396 | 202.4898 | -0.001505706 | -84.93486 | 0.002325994 | 208.304 | -0.001724804 | -95.16887 | 0.001971296 | 197.0231 | -0.001434102 | -87.92509 | 0.001689479 | 181.945 | -0.0008123844 | -61.99444 | 0.001368648 | 137.4914 | -0.0006759485 | 10.36571
0.00272864 | 225.6363 | 0.002199963 | 100.7217 | 0.002198559 | 206.4142 | -0.001609462 | -85.68507 | 0.002440148 | 212.0606 | -0.001813676 | -95.7156 | 0.002084868 | 201.1679 | -0.001527407 | -88.51311 | 0.001772109 | 185.8027 | -0.0008923293 | -62.78122 | 0.001429837 | 141.4472 | -0.0005982289 | 11.95307
0.002851108 | 229.0259 | 0.002332573 | 101.3109 | 0.002302 | 210.0921 | -0.001705846 | -86.463 | 0.002564325 | 215.7393 | -0.001955764 | -96.39386 | 0.002186859 | 205.0011 | -0.001637398 | -89.08874 | 0.001855343 | 189.4134 | -0.0009725987 | -63.61931 | 0.00148613 | 145.0125 | -0.0005297597 | 13.4828
0.002980391 | 232.2457 | 0.002461014 | 101.8087 | 0.002402695 | 213.6651 | -0.001818466 | -87.31937 | 0.002680952 | 219.2259 | -0.00207298 | -96.99132 | 0.002292972 | 208.6126 | -0.001736585 | -89.70448 | 0.001937169 | 192.8539 | -0.001041874 | -64.44148 | 0.001547248 | 148.6437 | -0.0004590915 | 14.97939
0.003106005 | 235.4066 | 0.002582714 | 102.4138 | 0.002503979 | 216.7544 | -0.001929114 | -88.09613 | 0.002796142 | 222.6098 | -0.002170422 | -97.61354 | 0.00239632 | 212.0624 | -0.001857816 | -90.30665 | 0.002016381 | 196.1484 | -0.001138738 | -65.34268 | 0.001597178 | 152.1621 | -0.0003906571 | 16.44761
0.003216129 | 238.2591 | 0.002716149 | 103.0744 | 0.002599043 | 219.8321 | -0.002028987 | -88.86698 | 0.002902195 | 225.7287 | -0.002310397 | -98.33721 | 0.002490571 | 215.4304 | -0.001938677 | -90.9165 | 0.002088658 | 199.2229 | -0.001211691 | -66.2651 | 0.001651411 | 155.512 | -0.000328122 | 17.90333
0.00333728 | 241.1094 | 0.002845941 | 103.6312 | 0.00269147 | 222.6737 | -0.002135025 | -89.66496 | 0.003005734 | 228.3905 | -0.002422081 | -99.0774 | 0.002589285 | 218.6103 | -0.002041931 | -91.61421 | 0.002173701 | 202.1606 | -0.001315884 | -67.20641 | 0.001705925 | 158.946 | -0.0002512053 | 19.31221
0.003446971 | 243.7783 | 0.002950064 | 104.1006 | 0.002780123 | 225.4087 | -0.002243254 | -90.43936 | 0.003117004 | 231.1732 | -0.002528406 | -99.85886 | 0.002685154 | 221.4816 | -0.002151328 | -92.16036 | 0.002245273 | 205.0418 | -0.001392774 | -68.08755 | 0.001759584 | 161.7871 | -0.0001896475 | 20.74505
0.00355237 | 246.2945 | 0.003065055 | 104.6816 | 0.002871004 | 228.0595 | -0.00234061 | -91.21788 | 0.003217245 | 233.5811 | -0.002651731 | -100.6539 | 0.002774841 | 224.3648 | -0.002256012 | -92.75958 | 0.00231373 | 207.7264 | -0.001480067 | -69.02059 | 0.001802588 | 164.5717 | -0.0001119279 | 22.26629
0.003660061 | 248.5928 | 0.003187474 | 105.2867 | 0.002950466 | 230.4549 | -0.002452973 | -92.00289 | 0.003314452 | 235.8252 | -0.002764357 | -101.3982 | 0.002858568 | 226.7328 | -0.002350732 | -93.35291 | 0.002382589 | 210.0114 | -0.001573723 | -69.65226 | 0.001855795 | 167.1784 | -4.715875e-05 | 23.73368
0.003769873 | 250.7074 | 0.003316504 | 105.9366 | 0.003028874 | 232.6259 | -0.002539082 | -92.69707 | 0.00341005 | 238.1817 | -0.002891993 | -102.1767 | 0.002941349 | 229.2438 | -0.002434211 | -94.04002 | 0.002444109 | 212.7022 | -0.001623795 | -70.27272 | 0.001892778 | 169.393 | 2.687804e-05 | 24.84744
0.003861259 | 252.6243 | 0.003432483 | 106.5807 | 0.003105483 | 234.4896 | -0.00264752 | -93.52808 | 0.00350037 | 240.1785 | -0.002984321 | -102.9151 | 0.003024482 | 231.9132 | -0.002537464 | -94.74304 | 0.00251337 | 214.8989 | -0.001692442 | -71.04534 | 0.001938526 | 171.8796 | 6.946417e-05 | 25.86571
0.003956253 | 254.3736 | 0.003560821 | 107.3315 | 0.003173287 | 236.2924 | -0.002721152 | -94.25646 | 0.003585674 | 242.0002 | -0.003116774 | -103.7385 | 0.00311257 | 234.0472 | -0.002631765 | -95.27975 | 0.002571171 | 217.0425 | -0.001768413 | -71.64516 | 0.001981319 | 174.3914 | 0.0001169371 | 27.25938
0.004048795 | 255.9729 | 0.003683975 | 108.0528 | 0.003238386 | 238.1438 | -0.002812851 | -95.06212 | 0.003674718 | 243.6432 | -0.003205472 | -104.4339 | 0.003185018 | 235.9306 | -0.002735926 | -95.89667 | 0.002632691 | 218.9693 | -0.001831372 | -72.3706 | 0.002021367 | 176.6108 | 0.0002016204 | 28.85605
0.004134562 | 257.5183 | 0.00379712 | 108.7381 | 0.003313356 | 239.8894 | -0.002896836 | -95.87838 | 0.00374991 | 245.27 | -0.003321135 | -105.1864 | 0.003251635 | 237.5371 | -0.002825199 | -96.52833 | 0.002689989 | 220.8532 | -0.00190217 | -73.08247 | 0.002067146 | 178.4113 | 0.0002874732 | 30.53477
0.004217846 | 258.979 | 0.003914555 | 109.4193 | 0.003381722 | 241.5693 | -0.002991416 | -96.69524 | 0.003830922 | 246.8191 | -0.003429694 | -105.8906 | 0.003318623 | 239.0535 | -0.002903861 | -97.26498 | 0.002738543 | 222.5529 | -0.001968816 | -73.88222 | 0.002101665 | 179.8331 | 0.0003716504 | 32.34483
0.004293208 | 260.018 | 0.004027968 | 110.176 | 0.003449133 | 243.0473 | -0.003092278 | -97.41301 | 0.003906143 | 248.0925 | -0.003514552 | -106.4916 | 0.003379973 | 240.5872 | -0.002993065 | -97.96919 | 0.002790815 | 223.9609 | -0.00203459 | -74.65897 | 0.002137633 | 181.1718 | 0.0004545727 | 34.20703
0.004373365 | 261.0314 | 0.004139837 | 110.9027 | 0.003504984 | 244.1984 | -0.003162161 | -98.06002 | 0.003968277 | 249.579 | -0.003609463 | -107.1646 | 0.003439332 | 242.0382 | -0.003080681 | -98.54777 | 0.002832834 | 225.4613 | -0.002097582 | -75.39267 | 0.002162683 | 182.3207 | 0.00054134 | 36.09364
0.004441179 | 261.9941 | 0.004237618 | 111.5414 | 0.003565881 | 245.3458 | -0.003253913 | -98.90695 | 0.004041709 | 250.8872 | -0.003709296 | -107.903 | 0.003502411 | 243.4155 | -0.003158278 | -99.15231 | 0.002885306 | 226.8165 | -0.002177046 | -76.26202 | 0.002193182 | 183.383 | 0.0006243706 | 37.89875
0.004508972 | 262.9652 | 0.004334419 | 112.1825 | 0.003617721 | 246.2341 | -0.00333933 | -99.77571 | 0.004114036 | 251.94 | -0.00382735 | -108.6538 | 0.003554462 | 244.8255 | -0.003235509 | -99.78928 | 0.002926421 | 227.884 | -0.002245247 | -77.14729 | 0.002225008 | 184.2725 | 0.0006981369 | 39.68947
0.004568512 | 263.7419 | 0.004435527 | 112.8861 | 0.003661378 | 247.1189 | -0.003422442 | -100.5861 | 0.00418004 | 252.6819 | -0.00392823 | -109.4205 | 0.003609207 | 245.8219 | -0.003308219 | -100.5466 | 0.00296854 | 228.7757 | -0.002321684 | -78.00602 | 0.002245364 | 185.1358 | 0.0007781813 | 41.61825
0.004629148 | 264.4479 | 0.004539511 | 113.6552 | 0.003708976 | 247.8609 | -0.003499377 | -101.4212 | 0.004234564 | 253.1735 | -0.004020261 | -110.1802 | 0.003663389 | 246.6445 | -0.00338826 | -101.4808 | 0.00300503 | 229.4109 | -0.002384952 | -79.03225 | 0.002271943 | 185.6124 | 0.0008606166 | 43.41599
0.004684687 | 264.8247 | 0.004639987 | 114.4921 | 0.003753448 | 248.5072 | -0.00358598 | -102.323 | 0.004284584 | 253.53 | -0.00410676 | -111.0908 | 0.003716204 | 247.3471 | -0.003517292 | -102.4964 | 0.003039409 | 230.1414 | -0.002460403 | -79.98653 | 0.002286156 | 186.0016 | 0.000946794 | 45.27075
0.004736487 | 265.0663 | 0.004747741 | 115.4181 | 0.003797176 | 248.9933 | -0.003669808 | -103.249 | 0.004329036 | 253.7867 | -0.00420134 | -112.0834 | 0.003764003 | 247.7538 | -0.003594925 | -103.4005 | 0.00306826 | 230.7687 | -0.002525811 | -81.01277 | 0.00231379 | 186.1723 | 0.001013038 | 46.96581
0.004786507 | 265.13 | 0.004855949 | 116.4077 | 0.003837365 | 249.2427 | -0.003758575 | -104.2799 | 0.004376232 | 254.0783 | -0.004306809 | -113.1615 | 0.003799257 | 247.9273 | -0.003675995 | -104.3648 | 0.003092285 | 231.148 | -0.002599671 | -82.06967 | 0.002326396 | 186.3541 | 0.001099015 | 48.85048
0.004833944 | 265.0793 | 0.004960882 | 117.4116 | 0.003865049 | 249.2624 | -0.003845475 | -105.2507 | 0.004416119 | 254.1232 | -0.004400411 | -114.1748 | 0.003834671 | 247.9872 | -0.003782512 | -105.5403 | 0.003128573 | 231.3277 | -0.002662322 | -83.17021 | 0.002340479 | 186.3364 | 0.001166456 | 50.74835
0.004870917 | 264.7141 | 0.005068073 | 118.5457 | 0.003897217 | 249.1571 | -0.003932166 | -106.2569 | 0.004451192 | 253.876 | -0.004494729 | -115.2305 | 0.003862737 | 247.8022 | -0.003863513 | -106.5624 | 0.003149885 | 231.324 | -0.002738561 | -84.35392 | 0.002356674 | 186.1119 | 0.001256405 | 53.15782
0.00490223 | 264.3346 | 0.005175849 | 119.6274 | 0.003916799 | 248.7214 | -0.004013236 | -107.3887 | 0.004487997 | 253.6538 | -0.00459163 | -116.4408 | 0.00388624 | 247.5044 | -0.003957412 | -107.5945 | 0.003169587 | 231.101 | -0.002815621 | -85.52937 | 0.002371681 | 185.5994 | 0.001404807 | 56.0436
0.004930949 | 263.7302 | 0.005275122 | 120.7049 | 0.003939869 | 248.3961 | -0.004098478 | -108.5671 | 0.004525169 | 252.9264 | -0.004712599 | -117.5661 | 0.003904625 | 247.2852 | -0.004039076 | -108.6738 | 0.003185571 | 230.7837 | -0.00290018 | -86.8157 | 0.002383382 | 184.8974 | 0.001503926 | 58.44244
0.004953748 | 263.0149 | 0.005366922 | 121.7931 | 0.00395346 | 247.8896 | -0.004182271 | -109.6842 | 0.004539124 | 252.0713 | -0.004817579 | -118.7704 | 0.003931636 | 247.1094 | -0.004108697 | -109.6912 | 0.00319894 | 230.4145 | -0.002962342 | -87.95576 | 0.002390158 | 184.1434 | 0.001594639 | 60.66093
0.004975723 | 262.2864 | 0.005453641 | 122.7262 | 0.003973092 | 247.2235 | -0.004265436 | -110.7658 | 0.004560298 | 251.2105 | -0.004898232 | -119.96 | 0.003947298 | 246.8016 | -0.004186993 | -110.8319 | 0.003206379 | 229.9991 | -0.003029874 | -89.2757 | 0.002397727 | 183.2237 | 0.001684166 | 62.61844
0.004985594 | 261.6116 | 0.005528718 | 123.7117 | 0.003980169 | 246.6313 | -0.004337658 | -111.936 | 0.004575091 | 250.4867 | -0.004992358 | -121.1384 | 0.003963844 | 246.2765 | -0.004267575 | -111.9183 | 0.003220452 | 229.4396 | -0.00308526 | -90.41636 | 0.002398823 | 182.2463 | 0.001747291 | 64.4515
0.004996069 | 260.9146 | 0.005603294 | 124.6211 | 0.003991317 | 245.9355 | -0.004410107 | -113.0796 | 0.004589993 | 249.4963 | -0.005085942 | -122.4059 | 0.003979536 | 245.7203 | -0.004351734 | -112.9439 | 0.003228997 | 228.9485 | -0.003166235 | -91.65727 | 0.002393807 | 180.7503 | 0.001819649 | 66.11765
0.005011369 | 260.1753 | 0.005674571 | 125.4988 | 0.003998756 | 245.1309 | -0.004493132 | -114.1878 | 0.004593546 | 248.1939 | -0.005173103 | -123.4882 | 0.003990342 | 244.8962 | -0.004431059 | -114.0415 | 0.003233319 | 228.439 | -0.003227475 | -92.80382 | 0.002385574 | 179.0347 | 0.001883901 | 67.7496
0.005014364 | 258.9847 | 0.005738049 | 126.3298 | 0.004001761 | 243.9251 | -0.004563399 | -115.3768 | 0.004597536 | 246.4625 | -0.005255082 | -124.7668 | 0.003998293 | 244.0376 | -0.004501274 | -115.0548 | 0.003234526 | 227.6388 | -0.003297084 | -93.98281 | 0.002374959 | 177.7115 | 0.001928831 | 69.33908
0.005005608 | 257.5 | 0.005798088 | 127.2192 | 0.003996333 | 242.2776 | -0.004634347 | -116.5251 | 0.004597794 | 244.7247 | -0.005340306 | -126.1257 | 0.003998364 | 242.9726 | -0.004573757 | -116.1754 | 0.003237943 | 226.5274 | -0.003349687 | -95.1612 | 0.002363821 | 176.2413 | 0.001994023 | 70.97338
0.004998381 | 255.7043 | 0.005857081 | 128.1198 | 0.003986562 | 240.2349 | -0.004703409 | -117.7843 | 0.004594373 | 242.7594 | -0.005419003 | -127.3359 | 0.003994212 | 241.1933 | -0.004645002 | -117.2848 | 0.003226283 | 224.7596 | -0.003418496 | -96.38324 | 0.002357458 | 174.5756 | 0.002038745 | 72.40067
0.004989786 | 253.7457 | 0.005906648 | 128.9761 | 0.003969936 | 237.9606 | -0.004769679 | -119.0134 | 0.004584948 | 240.7167 | -0.005501645 | -128.6553 | 0.003988221 | 239.277 | -0.004706141 | -118.5404 | 0.00321613 | 222.7478 | -0.00347128 | -97.56046 | 0.002341193 | 172.8588 | 0.002101455 | 73.90522
0.00497331 | 251.6786 | 0.005959549 | 129.8638 | 0.00396126 | 235.9738 | -0.004834204 | -120.2638 | 0.004569214 | 238.6838 | -0.005579748 | -129.872 | 0.003969493 | 237.0491 | -0.004771434 | -119.8232 | 0.003202559 | 220.6525 | -0.003534838 | -98.69581 | 0.00233487 | 171.0056 | 0.002149614 | 75.39503
0.004950541 | 249.3498 | 0.006005154 | 130.7992 | 0.00394197 | 233.8747 | -0.004902604 | -121.5767 | 0.004553767 | 236.2909 | -0.005653 | -131.1843 | 0.003952505 | 234.7547 | -0.004855436 | -121.0576 | 0.003187983 | 218.7259 | -0.00357567 | -99.73619 | 0.002314424 | 168.8338 | 0.002195223 | 76.88956
0.004934759 | 246.6992 | 0.006060586 | 131.7812 | 0.003923373 | 231.3769 | -0.00497027 | -122.8288 | 0.004536469 | 233.3904 | -0.005728834 | -132.519 | 0.00393614 | 232.1431 | -0.004910501 | -122.2331 | 0.003168884 | 216.5489 | -0.003636942 | -101.065 | 0.002298008 | 166.5704 | 0.002260995 | 78.33571
0.004901355 | 243.6719 | 0.006097604 | 132.6853 | 0.003902575 | 228.7008 | -0.005028808 | -124.0927 | 0.004508968 | 230.2519 | -0.005804267 | -133.8325 | 0.003915311 | 229.6853 | -0.004975148 | -123.5277 | 0.003147171 | 214.2646 | -0.003685413 | -102.3554 | 0.002274114 | 164.2227 | 0.002301146 | 79.82257
0.004875461 | 240.4661 | 0.006144379 | 133.6809 | 0.003874881 | 225.5966 | -0.005084903 | -125.3389 | 0.004484941 | 227.0564 | -0.005885826 | -135.1601 | 0.003890622 | 226.944 | -0.005035257 | -124.8099 | 0.003127368 | 211.7937 | -0.00374906 | -103.7002 | 0.002254632 | 161.7007 | 0.002370267 | 81.34187
0.004836558 | 236.7899 | 0.006181171 | 134.6534 | 0.003845306 | 222.4962 | -0.005154664 | -126.584 | 0.00445651 | 223.7752 | -0.005969323 | -136.4228 | 0.003866728 | 223.8064 | -0.005104704 | -126.075 | 0.003100528 | 209.1254 | -0.003811363 | -105.0697 | 0.00222924 | 158.9542 | 0.002405437 | 82.67715
0.00480438 | 232.8928 | 0.006229377 | 135.606 | 0.003808897 | 218.8248 | -0.005210497 | -127.8974 | 0.004424221 | 219.9442 | -0.006037931 | -137.6431 | 0.003836853 | 220.5316 | -0.005180678 | -127.2351 | 0.003074894 | 206.2104 | -0.003859918 | -106.2852 | 0.002204491 | 156.1564 | 0.002460075 | 84.1357
0.004757154 | 228.4639 | 0.00627301 | 136.6239 | 0.00377681 | 214.9319 | -0.005272736 | -129.0499 | 0.004380846 | 215.8311 | -0.006094637 | -138.8545 | 0.003805067 | 217.0547 | -0.005225132 | -128.4034 | 0.003040314 | 202.9657 | -0.003908717 | -107.4701 | 0.002174193 | 153.0808 | 0.00250191 | 85.43559
0.004712743 | 223.6054 | 0.00632242 | 137.5169 | 0.003732831 | 210.6186 | -0.005336004 | -130.2548 | 0.004343561 | 211.3523 | -0.00617686 | -140.0435 | 0.003762435 | 213.0385 | -0.005294578 | -129.6025 | 0.00300875 | 199.3125 | -0.003964184 | -108.7623 | 0.002146217 | 149.7779 | 0.002549724 | 86.7809
0.004665386 | 218.6657 | 0.006364238 | 138.5 | 0.003697276 | 206.153 | -0.005391174 | -131.4297 | 0.004295984 | 206.5587 | -0.006236864 | -141.2084 | 0.003725231 | 208.7489 | -0.005345543 | -130.8068 | 0.002975778 | 195.6268 | -0.004014379 | -109.9283 | 0.002118915 | 146.1816 | 0.002588123 | 88.06664
0.004606148 | 213.3531 | 0.006415796 | 139.3824 | 0.003653457 | 201.4151 | -0.005449991 | -132.5998 | 0.004249069 | 201.5464 | -0.006310727 | -142.3124 | 0.003683996 | 203.9698 | -0.005406262 | -131.9428 | 0.002936875 | 191.6593 | -0.004066094 | -111.0902 | 0.002081732 | 142.4653 | 0.002645226 | 89.36889
0.004552378 | 207.6105 | 0.006463967 | 140.2387 | 0.003606865 | 196.6055 | -0.005507186 | -133.6679 | 0.004197068 | 196.048 | -0.006371709 | -143.3399 | 0.00363472 | 199.2808 | -0.005464312 | -133.0976 | 0.002889227 | 187.38 | -0.004124004 | -112.3341 | 0.002042889 | 138.5924 | 0.002675021 | 90.72246
0.004485269 | 201.4018 | 0.006518351 | 141.068 | 0.003552823 | 191.2379 | -0.005566981 | -134.716 | 0.004145289 | 190.462 | -0.006429182 | -144.2576 | 0.003594681 | 194.0398 | -0.005518155 | -134.2058 | 0.002845299 | 183.0362 | -0.00416926 | -113.4759 | 0.002006017 | 134.5028 | 0.002729074 | 92.00289
0.004423436 | 195.1006 | 0.006561269 | 141.774 | 0.003498641 | 185.7243 | -0.005622988 | -135.7776 | 0.004084713 | 184.6101 | -0.006489238 | -145.1098 | 0.003539303 | 188.4645 | -0.005575821 | -135.1347 | 0.002808205 | 178.4079 | -0.004217466 | -114.557 | 0.001969186 | 130.2974 | 0.002759298 | 93.255
0.004349139 | 188.1532 | 0.006598776 | 142.6091 | 0.003441926 | 179.8576 | -0.005668995 | -136.7236 | 0.004022168 | 178.2494 | -0.006542611 | -145.8175 | 0.003480718 | 182.5374 | -0.005622124 | -136.1598 | 0.002751208 | 173.3749 | -0.004267662 | -115.6959 | 0.001929811 | 125.9636 | 0.002808125 | 94.60798
0.004275084 | 181.0115 | 0.00664206 | 143.4436 | 0.003381431 | 173.5301 | -0.005724217 | -137.6679 | 0.003956375 | 171.5811 | -0.006581829 | -146.4144 | 0.003418262 | 176.6446 | -0.005666404 | -137.0173 | 0.002702656 | 168.3448 | -0.004306565 | -116.7433 | 0.001890798 | 121.5345 | 0.00285118 | 95.85008
0.00420326 | 173.3596 | 0.006693425 | 144.2086 | 0.003320825 | 167.112 | -0.005773854 | -138.5348 | 0.003885395 | 164.8212 | -0.006630995 | -146.8975 | 0.00336018 | 170.2981 | -0.005712393 | -137.8407 | 0.002652696 | 162.8931 | -0.004357005 | -117.7902 | 0.001843209 | 116.7566 | 0.002884415 | 97.00724
0.004115563 | 165.0955 | 0.006742573 | 144.9671 | 0.003251283 | 160.4744 | -0.005826494 | -139.3086 | 0.00381139 | 157.1395 | -0.006680195 | -147.3557 | 0.003301524 | 163.8732 | -0.005745327 | -138.5455 | 0.002595698 | 157.2963 | -0.004407899 | -118.7681 | 0.0017952 | 112.0748 | 0.00294021 | 98.18564
0.004029897 | 156.8852 | 0.006788092 | 145.6265 | 0.003186626 | 153.4871 | -0.005871017 | -140.1644 | 0.003731886 | 149.4814 | -0.006716515 | -147.6418 | 0.003231821 | 157.0946 | -0.005786133 | -139.1836 | 0.002539305 | 151.6017 | -0.004459875 | -119.7271 | 0.001748788 | 106.9868 | 0.002965026 | 99.23546
0.003936189 | 148.4351 | 0.006833592 | 146.2074 | 0.003109243 | 146.0391 | -0.005917146 | -140.845 | 0.003650723 | 141.5601 | -0.006755297 | -147.8588 | 0.003157143 | 149.8441 | -0.005827445 | -139.7563 | 0.002476176 | 145.7228 | -0.004501309 | -120.541 | 0.001697008 | 101.7308 | 0.00301814 | 100.3655
0.003845466 | 139.7359 | 0.006888151 | 146.8226 | 0.003028884 | 138.5423 | -0.005979821 | -141.4295 | 0.003562815 | 132.938 | -0.006797516 | -148.0234 | 0.00308553 | 142.7742 | -0.005859087 | -140.1503 | 0.002412746 | 139.6774 | -0.004539148 | -121.3614 | 0.001647661 | 96.49958 | 0.003046919 | 101.4171
0.003749788 | 130.8252 | 0.006932448 | 147.3498 | 0.002954728 | 130.9168 | -0.006015932 | -141.9196 | 0.003469127 | 124.3823 | -0.006837607 | -148.0558 | 0.003009494 | 135.0581 | -0.005897991 | -140.4587 | 0.0023464 | 133.3063 | -0.004584072 | -122.1145 | 0.00159567 | 90.93678 | 0.003098825 | 102.4787
0.003645736 | 121.5393 | 0.006971142 | 147.8995 | 0.002878985 | 122.9596 | -0.006073475 | -142.2458 | 0.00338134 | 115.7071 | -0.006874259 | -148.0363 | 0.00292823 | 126.8766 | -0.005933474 | -140.6958 | 0.002282367 | 126.7446 | -0.004624529 | -122.7397 | 0.00153622 | 85.39369 | 0.003122905 | 103.4436
0.003544931 | 112.2139 | 0.007020465 | 148.264 | 0.00279799 | 114.9112 | -0.006115136 | -142.5383 | 0.003284335 | 106.755 | -0.006903144 | -147.9803 | 0.002844555 | 118.631 | -0.005969497 | -140.9194 | 0.002218333 | 119.9275 | -0.004661006 | -123.3112 | 0.001489025 | 79.6741 | 0.003155246 | 104.4185
0.003433501 | 102.757 | 0.007073697 | 148.7582 | 0.002710224 | 106.8201 | -0.006146482 | -142.6044 | 0.003192507 | 97.64955 | -0.006939622 | -147.8806 | 0.002766991 | 110.3717 | -0.005995398 | -140.9701 | 0.002142337 | 112.9531 | -0.004704448 | -123.8361 | 0.001430521 | 73.94527 | 0.003194129 | 105.486
0.003331248 | 93.02544 | 0.007116667 | 149.0413 | 0.002624363 | 98.52259 | -0.006188929 | -142.6185 | 0.003088284 | 88.45376 | -0.006971805 | -147.778 | 0.002677344 | 101.9219 | -0.006035628 | -140.9028 | 0.002070664 | 106.0742 | -0.004737592 | -124.2926 | 0.001372589 | 68.13305 | 0.003226377 | 106.4321
0.003210158 | 83.10691 | 0.007148869 | 149.361 | 0.002531001 | 89.76171 | -0.006221602 | -142.5584 | 0.002986675 | 79.02929 | -0.006996257 | -147.5468 | 0.002590572 | 93.25213 | -0.006072716 | -140.8557 | 0.001990446 | 98.82418 | -0.004781487 | -124.7668 | 0.001311882 | 61.99679 | 0.003270295 | 107.3981
0.003096385 | 72.96094 | 0.007194474 | 149.6417 | 0.002435183 | 80.60063 | -0.00625218 | -142.3649 | 0.002881386 | 69.64327 | -0.007026329 | -147.3876 | 0.002497145 | 84.67998 | -0.006099315 | -140.7483 | 0.001915154 | 91.47484 | -0.004814892 | -125.093 | 0.001253026 | 56.061 | 0.003304554 | 108.2539
0.002966669 | 62.30068 | 0.007240516 | 149.7721 | 0.002341245 | 71.38661 | -0.006271605 | -142.1255 | 0.002772791 | 60.16987 | -0.007059263 | -147.1593 | 0.002410635 | 75.88439 | -0.006130888 | -140.556 | 0.001841269 | 84.08555 | -0.004858037 | -125.366 | 0.00119246 | 49.83236 | 0.003337893 | 109.1079
0.002814205 | 49.45728 | 0.007294621 | 149.7921 | 0.002240777 | 62.23901 | -0.006296371 | -141.8135 | 0.002664567 | 50.39439 | -0.007091291 | -146.8703 | 0.002310925 | 66.68237 | -0.00617096 | -140.2252 | 0.001757332 | 76.55322 | -0.004892664 | -125.566 | 0.001131885 | 43.55454 | 0.003383497 | 109.8558
0.002676046 | 38.37586 | 0.007354678 | 149.755 | 0.002144898 | 53.16256 | -0.006319654 | -141.5351 | 0.002548603 | 40.81121 | -0.007121729 | -146.5566 | 0.002211407 | 57.41318 | -0.006210719 | -139.8707 | 0.001682241 | 68.90454 | -0.004925773 | -125.6462 | 0.001066715 | 37.22854 | 0.003417555 | 110.5871
0.002542531 | 28.16405 | 0.007400231 | 149.6577 | 0.002035298 | 43.96665 | -0.006350372 | -141.1907 | 0.002429282 | 31.36637 | -0.007154157 | -146.1378 | 0.002116975 | 48.27889 | -0.006238401 | -139.3765 | 0.001596595 | 61.25262 | -0.004958428 | -125.7099 | 0.001005215 | 31.0366 | 0.003443892 | 111.1822
0.002419882 | 18.07782 | 0.007446447 | 149.5403 | 0.001931199 | 34.98807 | -0.006374056 | -140.7507 | 0.002316253 | 21.93723 | -0.007185485 | -145.6748 | 0.002022312 | 39.14719 | -0.006270811 | -138.9548 | 0.00151125 | 53.29388 | -0.00499782 | -125.6444 | 0.0009398245 | 24.60149 | 0.003488512 | 111.8192
0.002284346 | 8.023372 | 0.007495945 | 149.2914 | 0.00183562 | 26.08561 | -0.006394214 | -140.3249 | 0.002197555 | 12.27896 | -0.00721266 | -145.1759 | 0.00192006 | 29.92978 | -0.006306747 | -138.3514 | 0.001419674 | 45.40768 | -0.005031243 | -125.4781 | 0.000869197 | 18.12445 | 0.003516034 | 112.3235
0.002150539 | -1.662384 | 0.007533784 | 149.0095 | 0.001724241 | 16.52584 | -0.00642207 | -139.7522 | 0.00207756 | 2.834473 | -0.007245158 | -144.5737 | 0.001807584 | 20.34114 | -0.006338024 | -137.7292 | 0.001334018 | 37.41094 | -0.005050686 | -125.3318 | 0.000806832 | 11.69734 | 0.003544992 | 112.6844
0.00209704 | -4.590587 | 0.007590891 | 148.8443 | 0.001611526 | 7.276555 | -0.006449873 | -139.0987 | 0.002010893 | -1.134117 | -0.007277202 | -144.0924 | 0.00169732 | 10.67224 | -0.006360311 | -137.0191 | 0.001249176 | 29.5775 | -0.005085785 | -125.0511 | 0.0007407978 | 5.299732 | 0.003574631 | 113.122
0.001978021 | -14.35209 | 0.007593945 | 148.9434 | 0.00151274 | -0.7733639 | -0.006471707 | -138.4788 | 0.001973146 | -4.195881 | -0.007266713 | -144.0022 | 0.001591629 | 1.637801 | -0.006382896 | -136.3031 | 0.001161359 | 21.58457 | -0.005112558 | -124.6931 | 0.000676081 | -1.223697 | 0.003596712 | 113.5201
0.001745017 | -30.68825 | 0.00767067 | 147.8246 | 0.001489463 | -1.451177 | -0.006467134 | -138.0412 | 0.001746626 | -22.23045 | -0.007369443 | -143.1894 | 0.001542865 | -1.361052 | -0.00639541 | -135.7387 | 0.001073953 | 13.66892 | -0.00514092 | -124.2755 | 0.000602397 | -7.900167 | 0.003632385 | 113.8711
0.00155741 | -42.42452 | 0.00772282 | 146.7777 | 0.001399546 | -9.764683 | -0.006503926 | -137.8271 | 0.001516398 | -38.30597 | -0.007397141 | -141.3157 | 0.001527013 | -3.181533 | -0.006395637 | -135.5735 | 0.0009798433 | 5.687128 | -0.005168339 | -123.8019 | 0.0005296079 | -14.17532 | 0.003650391 | 114.1483
0.001404021 | -52.16555 | 0.007779072 | 145.9591 | 0.001196375 | -26.11258 | -0.006546634 | -136.5419 | 0.001320376 | -51.1974 | -0.007428645 | -139.59 | 0.00137855 | -16.44395 | -0.006440998 | -135.0763 | 0.0009057675 | -0.3776616 | -0.005186979 | -123.303 | 0.0004652027 | -20.41359 | 0.003682278 | 114.3718
0.001260132 | -61.06151 | 0.007833928 | 145.019 | 0.001003581 | -39.94121 | -0.006590424 | -134.8911 | 0.001158755 | -61.45271 | -0.007467112 | -138.1279 | 0.001180417 | -32.22438 | -0.006480564 | -133.5163 | 0.0008762031 | -2.278534 | -0.005186578 | -122.9768 | 0.0003930473 | -27.01237 | 0.003707477 | 114.554
0.00111186 | -69.53404 | 0.007880546 | 144.1485 | 0.0008384567 | -51.36716 | -0.006616238 | -133.4503 | 0.001021219 | -69.82739 | -0.007503485 | -136.9519 | 0.0009979472 | -44.66568 | -0.00654331 | -132.0637 | 0.0008357324 | -6.103494 | -0.005192983 | -122.9827 | 0.0003190419 | -33.28582 | 0.003725821 | 114.6384
0.0009662512 | -78.01532 | 0.007913881 | 143.1499 | 0.0006990205 | -60.62461 | -0.006652244 | -132.266 | 0.0009023496 | -77.12654 | -0.007525545 | -135.8519 | 0.0008520276 | -54.75398 | -0.006571252 | -130.7715 | 0.0006434612 | -22.8426 | -0.0052455 | -121.8774 | 0.0002564657 | -39.21424 | 0.00375425 | 114.7569
0.0008132143 | -86.40722 | 0.007955507 | 142.0352 | 0.0005740698 | -68.73015 | -0.006677254 | -131.176 | 0.0007831588 | -84.21624 | -0.007548514 | -134.8333 | 0.0007263025 | -63.64244 | -0.006595215 | -129.6379 | 0.0004856496 | -34.43283 | -0.005267142 | -120.5846 | 0.0002248005 | -41.5111 | 0.003769251 | 114.7033
0.0006595037 | -94.6216 | 0.007998355 | 140.8592 | 0.0004609708 | -76.04679 | -0.00671141 | -130.1481 | 0.0006502666 | -91.625 | -0.007582757 | -133.6856 | 0.0005994319 | -71.86058 | -0.006632531 | -128.5444 | 0.0003703287 | -42.8432 | -0.005297197 | -119.6209 | 0.0002158541 | -42.24283 | 0.003779038 | 114.8737
0.0005053258 | -102.3507 | 0.008039214 | 139.6796 | 0.0003495404 | -83.04186 | -0.006730487 | -129.2062 | 0.0005154042 | -99.06122 | -0.007616006 | -132.4677 | 0.0004764312 | -79.49502 | -0.006651729 | -127.4451 | 0.000269805 | -50.0722 | -0.005308855 | -118.8418 | 0.0001542231 | -48.64473 | 0.003798775 | 115.3043
0.0003539886 | -109.919 | 0.008074434 | 138.4021 | 0.0002379894 | -89.83123 | -0.006763491 | -128.1717 | 0.0003784512 | -106.2048 | -0.007646601 | -131.2055 | 0.0003501234 | -86.9552 | -0.006671102 | -126.3716 | 0.0001713222 | -57.12994 | -0.005326954 | -118.068 | -6.925856e-06 | -62.64712 | 0.003847498 | 114.8289
0.0001888455 | -117.3327 | 0.008110563 | 137.0993 | 0.0001220959 | -96.60037 | -0.006787769 | -127.1159 | 0.0002435686 | -113.2329 | -0.007676534 | -129.9269 | 0.0002298972 | -94.09658 | -0.006693373 | -125.2652 | 6.759214e-05 | -63.83867 | -0.005344076 | -117.1987 | -0.0001302082 | -72.05112 | 0.003858022 | 114.3506
4.014406e-05 | -124.3592 | 0.008150251 | 135.7705 | 3.779703e-06 | -103.3233 | -0.006814455 | -126.0933 | 0.0001116313 | -119.8734 | -0.00771631 | -128.6423 | 0.0001049263 | -100.7956 | -0.006724038 | -124.1965 | -2.687027e-05 | -70.35616 | -0.005368546 | -116.4119 | -0.0002128386 | -79.16279 | 0.003886206 | 113.9076
-0.0001160343 | -131.1132 | 0.008189347 | 134.4429 | -0.0001165871 | -109.8565 | -0.006842205 | -124.9078 | -3.503244e-05 | -126.6563 | -0.007750851 | -127.3401 | -1.636528e-05 | -107.501 | -0.006747705 | -123.09 | -0.000118226 | -76.62149 | -0.005386627 | -115.5986 | -0.0002843109 | -85.28282 | 0.003892372 | 113.5249
-0.0002728359 | -137.9125 | 0.008231793 | 133.0822 | -0.0002378688 | -116.376 | -0.006871579 | -123.7441 | -0.0001831136 | -133.3321 | -0.007777903 | -125.9228 | -0.0001420297 | -114.071 | -0.006769853 | -121.9488 | -0.0002158438 | -82.97221 | -0.005393731 | -114.7994 | -0.0003573913 | -90.91604 | 0.003911606 | 113.2123
-0.0004307347 | -144.1484 | 0.008274466 | 131.7818 | -0.0003643878 | -122.936 | -0.006899714 | -122.4902 | -0.0003342508 | -139.7552 | -0.007814363 | -124.4778 | -0.0002560234 | -120.1381 | -0.006794148 | -120.8034 | -0.0003174535 | -89.07627 | -0.005421638 | -113.9413 | -0.0004249429 | -96.45063 | 0.003907822 | 112.8684
-0.0005902691 | -150.2737 | 0.008322603 | 130.414 | -0.0004890973 | -129.1237 | -0.006916138 | -121.0742 | -0.0004649815 | -145.7062 | -0.007854121 | -123.1372 | -0.0003771342 | -126.3582 | -0.006824656 | -119.6575 | -0.0004160569 | -94.87151 | -0.005435985 | -112.9946 | -0.0004955105 | -101.8679 | 0.00392517 | 112.4998
-0.0007357709 | -156.1388 | 0.008360703 | 129.0758 | -0.0006118465 | -135.0966 | -0.006926138 | -119.4357 | -0.0006091122 | -151.5556 | -0.00787969 | -121.7147 | -0.0004995818 | -131.9695 | -0.006853385 | -118.531 | -0.0005166705 | -100.7351 | -0.005458447 | -112.248 | -0.0005687924 | -107.052 | 0.003932054 | 112.1418
-0.0008957843 | -161.7695 | 0.008397861 | 127.7169 | -0.0007260412 | -140.9516 | -0.006912595 | -117.5832 | -0.0007506995 | -157.265 | -0.007908261 | -120.38 | -0.0006172144 | -137.6668 | -0.006880071 | -117.349 | -0.0006169531 | -106.5851 | -0.00547159 | -111.312 | -0.0006332276 | -112.2311 | 0.003941791 | 111.7561
-0.001047277 | -167.1593 | 0.008445125 | 126.3988 | -0.0008442469 | -146.7475 | -0.006904007 | -115.8244 | -0.0008897437 | -162.7234 | -0.007951005 | -118.9214 | -0.0007435828 | -143.4663 | -0.006899583 | -116.0014 | -0.0007156269 | -112.0765 | -0.005493057 | -110.4102 | -0.0007012824 | -117.3807 | 0.00395544 | 111.3574
-0.001197824 | -172.2817 | 0.008484115 | 125.067 | -0.000963136 | -152.399 | -0.006896119 | -113.9973 | -0.001029763 | -167.6531 | -0.007970168 | -117.4257 | -0.0008582394 | -149.0356 | -0.006909985 | -114.4573 | -0.0008108031 | -117.3989 | -0.005508224 | -109.5904 | -0.0007683315 | -122.3738 | 0.003960501 | 110.977
-0.001344632 | -177.1725 | 0.008516614 | 123.8108 | -0.001088057 | -157.971 | -0.006889137 | -112.1294 | -0.001160464 | -172.7993 | -0.007980395 | -115.7961 | -0.0009693384 | -154.0522 | -0.006904837 | -112.7328 | -0.0009047217 | -122.4446 | -0.005529796 | -108.6066 | -0.0008373914 | -127.1776 | 0.003975319 | 110.5812
-0.001491469 | -181.993 | 0.008557384 | 122.5439 | -0.001208433 | -163.1741 | -0.006874319 | -110.3217 | -0.001297226 | -178.0161 | -0.00797331 | -113.8144 | -0.001094591 | -159.5533 | -0.006896843 | -111.0283 | -0.0009997968 | -127.3843 | -0.005544737 | -107.709 | -0.0008992135 | -132.0654 | 0.003982527 | 110.1123
-0.001639047 | -186.6986 | 0.008600057 | 121.1986 | -0.001330469 | -168.4393 | -0.006861928 | -108.4704 | -0.001433757 | -182.9617 | -0.007968021 | -111.8581 | -0.001206684 | -164.7334 | -0.006894417 | -109.2035 | -0.001094228 | -132.2383 | -0.005550252 | -106.5064 | -0.0009727964 | -136.6685 | 0.003998741 | 109.6582
-0.001781127 | -190.9484 | 0.008640427 | 119.9264 | -0.001446634 | -173.4014 | -0.006830302 | -106.6338 | -0.001567112 | -187.8033 | -0.007942487 | -109.7826 | -0.001318708 | -169.4414 | -0.006867836 | -107.4618 | -0.001179955 | -137.2339 | -0.00552943 | -105.0024 | -0.001031804 | -141.199 | 0.004000155 | 109.2182
-0.001926735 | -195.0675 | 0.008665874 | 118.5593 | -0.001555421 | -178.0989 | -0.006819167 | -104.8101 | -0.001700466 | -192.879 | -0.007936885 | -107.7396 | -0.001442131 | -174.5596 | -0.006853507 | -105.686 | -0.001278558 | -142.2293 | -0.00550161 | -103.4271 | -0.001103075 | -145.6843 | 0.00401054 | 108.7777
-0.002062211 | -199.4819 | 0.008684776 | 116.9504 | -0.001671144 | -182.6694 | -0.006796181 | -103.0296 | -0.001833459 | -197.411 | -0.007914091 | -105.6706 | -0.001564096 | -179.296 | -0.00684876 | -104.0387 | -0.001369412 | -146.8377 | -0.005496129 | -102.0222 | -0.001164595 | -150.1327 | 0.004024031 | 108.3394
-0.002202552 | -203.556 | 0.008693084 | 115.1297 | -0.001777035 | -186.8359 | -0.006774207 | -101.2508 | -0.001965416 | -201.5772 | -0.007891751 | -103.686 | -0.001677918 | -183.7274 | -0.006843908 | -102.3814 | -0.001451409 | -151.4281 | -0.005479426 | -100.5336 | -0.001229031 | -154.4252 | 0.004033962 | 107.847
-0.002331101 | -207.5927 | 0.008682612 | 113.1161 | -0.00189322 | -191.1729 | -0.006760838 | -99.37701 | -0.002096338 | -205.9701 | -0.007872884 | -101.7055 | -0.001779417 | -187.7488 | -0.00683286 | -100.6433 | -0.001543831 | -155.8103 | -0.005454869 | -99.05499 | -0.001293065 | -158.5286 | 0.004037261 | 107.3592
-0.002457309 | -211.5876 | 0.008663186 | 111.1132 | -0.002001665 | -195.3224 | -0.00672951 | -97.58759 | -0.002218041 | -209.7924 | -0.007848763 | -99.77512 | -0.001890415 | -192.0923 | -0.006801967 | -98.93762 | -0.001638081 | -160.0084 | -0.005434885 | -97.71263 | -0.001351971 | -162.5098 | 0.004052253 | 106.895
-0.002586431 | -215.3467 | 0.008620094 | 108.9363 | -0.002102048 | -199.1835 | -0.006685353 | -95.70263 | -0.002330075 | -213.4481 | -0.007821536 | -97.99042 | -0.002000921 | -196.3926 | -0.00678413 | -97.19244 | -0.001720993 | -163.7148 | -0.005422022 | -96.36909 | -0.001413491 | -166.2948 | 0.004062044 | 106.4551
-0.002707009 | -219.1791 | 0.008588154 | 106.8066 | -0.002213247 | -203.1498 | -0.00665919 | -93.90554 | -0.002446391 | -217.2323 | -0.007797451 | -96.1143 | -0.002110954 | -200.2987 | -0.006773605 | -95.43958 | -0.001801261 | -167.5603 | -0.00541087 | -95.01199 | -0.001466669 | -170.0501 | 0.004067403 | 106.008
-0.002834805 | -222.7904 | 0.008548134 | 104.6845 | -0.002311036 | -206.8936 | -0.006632103 | -92.09843 | -0.002566909 | -220.7722 | -0.007774936 | -94.18982 | -0.002209718 | -203.7759 | -0.006750235 | -93.73038 | -0.001886193 | -171.554 | -0.005379925 | -93.66373 | -0.001525173 | -173.5965 | 0.004079288 | 105.5362
-0.002953463 | -226.4348 | 0.008515147 | 102.6916 | -0.002408664 | -210.245 | -0.006604858 | -90.35443 | -0.002682933 | -224.1028 | -0.007744846 | -92.39215 | -0.002307387 | -207.3535 | -0.00671772 | -91.93034 | -0.001960279 | -175.2102 | -0.005363414 | -92.30603 | -0.001579356 | -177.0734 | 0.004088207 | 105.1304
-0.003074382 | -229.7952 | 0.008480189 | 100.7377 | -0.002498171 | -213.4221 | -0.006557821 | -88.62045 | -0.002796293 | -227.4335 | -0.00770521 | -90.5001 | -0.00240401 | -210.9083 | -0.00667749 | -90.18457 | -0.002041824 | -178.4842 | -0.005341231 | -90.95306 | -0.001631828 | -180.3461 | 0.004098487 | 104.6603
-0.003193624 | -233.0357 | 0.008442402 | 98.76305 | -0.00259402 | -216.5635 | -0.006521065 | -86.90357 | -0.002899048 | -230.3469 | -0.00767334 | -88.7272 | -0.002497105 | -214.1214 | -0.006645184 | -88.5019 | -0.002118363 | -181.9254 | -0.00530903 | -89.67381 | -0.001686312 | -183.5397 | 0.004100773 | 104.3141
-0.003302259 | -236.119 | 0.00841048 | 96.86687 | -0.002683305 | -219.5164 | -0.00648855 | -85.24273 | -0.003011926 | -233.6025 | -0.007622638 | -86.97848 | -0.002590934 | -217.5359 | -0.006615094 | -86.85049 | -0.002193765 | -184.9679 | -0.005290704 | -88.37509 | -0.001732151 | -186.5368 | 0.004112415 | 103.8901
-0.003411659 | -238.975 | 0.008365119 | 94.93472 | -0.002762537 | -222.3715 | -0.006450362 | -83.60607 | -0.003123387 | -236.6183 | -0.007607331 | -85.12418 | -0.00268802 | -220.8074 | -0.006575283 | -85.07228 | -0.002265137 | -188.1278 | -0.005270004 | -87.05751 | -0.001784423 | -189.4495 | 0.004122084 | 103.4731
-0.003519179 | -241.8036 | 0.008326983 | 93.04976 | -0.002850083 | -225.1067 | -0.006410394 | -81.91101 | -0.003217095 | -239.362 | -0.007573141 | -83.26045 | -0.002779586 | -223.8369 | -0.006546625 | -83.36543 | -0.00233289 | -191.287 | -0.005241259 | -85.77708 | -0.001833177 | -192.3336 | 0.004125871 | 103.0903
-0.003631977 | -244.4999 | 0.008280732 | 91.17836 | -0.002931588 | -227.9078 | -0.006372485 | -80.16701 | -0.003315467 | -241.9035 | -0.007508633 | -81.35071 | -0.002872952 | -226.7269 | -0.006494091 | -81.62792 | -0.002405518 | -194.1003 | -0.005209372 | -84.45123 | -0.001882031 | -195.0326 | 0.004133725 | 102.75
-0.003728067 | -247.0563 | 0.008235406 | 89.29929 | -0.00301452 | -230.5567 | -0.006326286 | -78.47726 | -0.003404461 | -244.1628 | -0.007465384 | -79.55835 | -0.002958287 | -229.4282 | -0.006450213 | -79.88627 | -0.002467048 | -196.8523 | -0.005182668 | -83.15783 | -0.001923447 | -197.7114 | 0.004137687 | 102.3466
-0.003826791 | -249.5329 | 0.00818994 | 87.53052 | -0.003091772 | -233.1481 | -0.006275497 | -76.86183 | -0.003493162 | -246.4722 | -0.007428523 | -77.74357 | -0.003032986 | -231.9073 | -0.006409687 | -78.285 | -0.002528488 | -199.4614 | -0.005153311 | -81.93932 | -0.001965667 | -200.0069 | 0.004147845 | 102.0269
-0.003916036 | -251.7448 | 0.008141455 | 85.72164 | -0.003174071 | -235.4574 | -0.006235931 | -75.17445 | -0.003573803 | -248.8838 | -0.00736899 | -75.97125 | -0.003105876 | -234.2516 | -0.006359299 | -76.65954 | -0.002594291 | -201.8753 | -0.005126364 | -80.66125 | -0.001999745 | -202.2616 | 0.004149014 | 101.6182
-0.004005864 | -254.0467 | 0.008089252 | 83.95286 | -0.003243412 | -237.6668 | -0.006190186 | -73.61799 | -0.003656915 | -251.258 | -0.007298478 | -74.11519 | -0.003178152 | -236.6807 | -0.006311215 | -75.04882 | -0.002644915 | -204.1634 | -0.005096641 | -79.43921 | -0.002038446 | -204.4962 | 0.004145366 | 101.0237
-0.004098265 | -256.1363 | 0.008030365 | 82.23481 | -0.003309255 | -239.6266 | -0.006138838 | -71.9601 | -0.003737595 | -253.2428 | -0.007253414 | -72.44963 | -0.003245995 | -238.7229 | -0.006265558 | -73.55017 | -0.002698786 | -206.3941 | -0.005058034 | -78.24017 | -0.002078354 | -206.665 | 0.004135977 | 100.1579
-0.004172069 | -258.0037 | 0.00798352 | 80.4908 | -0.003371378 | -241.4616 | -0.006094751 | -70.35824 | -0.003815873 | -255.2975 | -0.007183409 | -70.67141 | -0.003315457 | -240.9298 | -0.006215868 | -71.90525 | -0.002756928 | -208.6761 | -0.005025745 | -76.98746 | -0.002112834 | -208.9451 | 0.004116289 | 99.29031
-0.004258781 | -259.951 | 0.007924126 | 78.78042 | -0.003430315 | -243.2166 | -0.006027206 | -68.82655 | -0.003893185 | -257.1674 | -0.007119617 | -69.0029 | -0.003376565 | -242.9745 | -0.006159878 | -70.38359 | -0.002800827 | -210.592 | -0.004988029 | -75.6911 | -0.002149826 | -210.9284 | 0.004105625 | 98.22043
-0.004331811 | -261.7111 | 0.007871086 | 77.0889 | -0.003484708 | -244.7495 | -0.005974131 | -67.33852 | -0.003960104 | -258.6203 | -0.007065145 | -67.41932 | -0.003441413 | -244.757 | -0.006109054 | -68.85132 | -0.002842816 | -212.5266 | -0.00495382 | -74.56874 | -0.002175259 | -212.7306 | 0.004088504 | 97.28857
-0.004399876 | -263.3263 | 0.007806404 | 75.38206 | -0.00353882 | -246.4197 | -0.005932732 | -65.93246 | -0.004025043 | -259.9385 | -0.007001126 | -65.73488 | -0.003491373 | -246.3823 | -0.00605158 | -67.23472 | -0.002895037 | -214.3311 | -0.004912456 | -73.38208 | -0.002196871 | -214.3786 | 0.004069724 | 96.35965
-0.004469418 | -264.8642 | 0.007745684 | 73.69054 | -0.003591274 | -248.1199 | -0.005875293 | -64.37129 | -0.004071877 | -261.3666 | -0.006936339 | -64.08937 | -0.003546118 | -247.9701 | -0.005999133 | -65.75435 | -0.002932915 | -215.8585 | -0.00488001 | -72.20368 | -0.002225621 | -216.037 | 0.004058554 | 95.32458
-0.004533884 | -266.3072 | 0.007685051 | 72.00257 | -0.003639324 | -249.4381 | -0.005821642 | -62.95108 | -0.004122953 | -262.4925 | -0.006879494 | -62.49753 | -0.003596652 | -249.478 | -0.005947751 | -64.21323 | -0.002973396 | -217.3941 | -0.004842905 | -71.0247 | -0.002254371 | -217.6014 | 0.004027731 | 94.35201
-0.004589333 | -267.548 | 0.007620474 | 70.31046 | -0.003684087 | -250.5889 | -0.005767641 | -61.40112 | -0.004174551 | -263.7657 | -0.006810624 | -60.81604 | -0.00364615 | -251.0758 | -0.005878479 | -62.71929 | -0.003007523 | -219.0059 | -0.004802396 | -69.87107 | -0.002275682 | -219.0993 | 0.004003611 | 93.3187
-0.004644922 | -268.654 | 0.007556054 | 68.60656 | -0.003727754 | -251.655 | -0.005716939 | -59.88772 | -0.004223577 | -265.024 | -0.006740549 | -59.19118 | -0.003698181 | -252.5088 | -0.005826712 | -61.30793 | -0.003045119 | -220.3465 | -0.004756424 | -68.63723 | -0.002294781 | -220.5154 | 0.003979316 | 92.30427
-0.004694701 | -269.705 | 0.007485682 | 66.94159 | -0.003756373 | -252.4838 | -0.005643025 | -58.31446 | -0.004271004 | -266.3122 | -0.006670858 | -57.54761 | -0.003737867 | -253.7146 | -0.005771419 | -59.81871 | -0.003069757 | -221.5836 | -0.004710242 | -67.5184 | -0.00231378 | -221.7227 | 0.003951059 | 91.36237
-0.004742128 | -270.8484 | 0.007418382 | 65.28133 | -0.003791054 | -253.2802 | -0.00559913 | -56.83757 | -0.004315505 | -267.3033 | -0.006610819 | -55.81706 | -0.00377494 | -254.8231 | -0.005705097 | -58.26946 | -0.003101634 | -222.714 | -0.004667848 | -66.3866 | -0.002329763 | -222.6182 | 0.003922453 | 90.38746
-0.004784107 | -271.7023 | 0.007354748 | 63.48779 | -0.003820849 | -254.1091 | -0.005535495 | -55.34888 | -0.004360439 | -268.2221 | -0.006540674 | -54.1131 | -0.003817552 | -255.7194 | -0.005650957 | -56.69189 | -0.003119939 | -223.5568 | -0.004621859 | -65.21292 | -0.002338207 | -223.5015 | 0.00389233 | 89.52224
-0.004828056 | -272.5586 | 0.007281845 | 61.78743 | -0.003848976 | -254.9904 | -0.005479051 | -53.74708 | -0.004397432 | -269.041 | -0.006477719 | -52.38537 | -0.003846392 | -256.4858 | -0.005587863 | -55.23771 | -0.003143994 | -224.342 | -0.00458416 | -64.0705 | -0.00235409 | -224.1603 | 0.003869398 | 88.62398
-0.004860625 | -273.2127 | 0.007221212 | 59.98091 | -0.003876459 | -255.7194 | -0.005419797 | -52.27213 | -0.004434465 | -269.74 | -0.006398307 | -50.64939 | -0.00387095 | -256.9402 | -0.005523094 | -53.66964 | -0.003167909 | -225.2889 | -0.004545815 | -62.89328 | -0.00236173 | -224.8778 | 0.003839339 | 87.70038
-0.004894482 | -273.5223 | 0.007162534 | 58.05495 | -0.003899378 | -256.3036 | -0.005353737 | -50.71309 | -0.004462913 | -270.3342 | -0.006322263 | -48.89164 | -0.003896533 | -257.4295 | -0.005470682 | -52.1136 | -0.003184605 | -226.1503 | -0.004497661 | -61.60637 | -0.002372184 | -225.3646 | 0.00381259 | 86.77382
-0.004923915 | -273.7619 | 0.007100156 | 55.9671 | -0.003920739 | -256.7379 | -0.005284936 | -49.14543 | -0.004498227 | -270.8659 | -0.006239325 | -47.21428 | -0.003912376 | -257.8389 | -0.005403191 | -50.48578 | -0.003202187 | -226.677 | -0.004446994 | -60.27226 | -0.002378718 | -225.7359 | 0.003783041 | 85.83252
-0.00495366 | -273.8468 | 0.00703242 | 53.74088 | -0.003941105 | -257.075 | -0.00522905 | -47.74226 | -0.004524102 | -271.0556 | -0.006172567 | -45.53574 | -0.003929747 | -258.0337 | -0.005343308 | -48.85083 | -0.003210561 | -227.0565 | -0.004396903 | -59.0573 | -0.002382538 | -225.8008 | 0.003758814 | 84.9095
-0.004972216 | -273.6945 | 0.006929917 | 51.39028 | -0.003961331 | -257.2922 | -0.005170582 | -46.2409 | -0.004551293 | -271.3927 | -0.006089401 | -43.83126 | -0.003950192 | -258.1585 | -0.005269237 | -47.21163 | -0.00322377 | -226.9966 | -0.004355644 | -57.76383 | -0.002384247 | -225.7371 | 0.003724855 | 83.91335
-0.004989617 | -273.2726 | 0.00684841 | 49.04864 | -0.003974721 | -257.3596 | -0.005117454 | -44.72508 | -0.004576132 | -271.6249 | -0.006042417 | -42.17914 | -0.00396325 | -258.2858 | -0.005202966 | -45.60876 | -0.003228856 | -227.0565 | -0.004307979 | -56.42961 | -0.002387263 | -225.6028 | 0.003699826 | 82.96969
-0.005001328 | -272.5236 | 0.006759171 | 46.66366 | -0.003981275 | -257.0825 | -0.005053487 | -43.17983 | -0.004585381 | -271.505 | -0.005957786 | -40.40382 | -0.003975635 | -258.2109 | -0.005135405 | -43.99239 | -0.003238325 | -226.8967 | -0.004264066 | -55.12936 | -0.002388972 | -225.3666 | 0.003663448 | 81.94994
-0.005008305 | -271.7347 | 0.006671922 | 44.38 | -0.003992785 | -256.7205 | -0.00499378 | -41.58257 | -0.004596438 | -271.143 | -0.005884971 | -38.65793 | -0.003981837 | -257.759 | -0.005075086 | -42.33626 | -0.003243442 | -226.657 | -0.004208111 | -53.62239 | -0.002384247 | -225.0264 | 0.003640266 | 80.93668
-0.005012305 | -270.796 | 0.006579699 | 41.95785 | -0.00399581 | -256.4309 | -0.004927545 | -40.00831 | -0.004612724 | -270.5938 | -0.005816275 | -36.87099 | -0.003988332 | -257.3097 | -0.005005517 | -40.71016 | -0.003244769 | -226.3799 | -0.004162785 | -52.21811 | -0.002385454 | -224.5108 | 0.003594602 | 79.87211
-0.005020277 | -269.6351 | 0.006491141 | 39.55494 | -0.004000827 | -255.8167 | -0.004868622 | -38.39294 | -0.004617146 | -270.0071 | -0.005750336 | -35.0138 | -0.003990924 | -256.8877 | -0.004939631 | -39.03286 | -0.003237099 | -225.8107 | -0.004114858 | -50.80674 | -0.002375602 | -223.641 | 0.003577421 | 78.75683
-0.005013713 | -267.7203 | 0.006398586 | 37.12324 | -0.004001198 | -255.2775 | -0.004812964 | -36.76707 | -0.004617348 | -268.8737 | -0.005675462 | -33.23511 | -0.003991126 | -256.1588 | -0.004881145 | -37.37337 | -0.003237039 | -225.1316 | -0.004062603 | -49.2786 | -0.00236555 | -222.0867 | 0.003539669 | 77.64035
-0.004996553 | -265.3261 | 0.006302489 | 34.51908 | -0.003998766 | -254.0117 | -0.004745524 | -35.03214 | -0.004606491 | -266.9389 | -0.005606975 | -31.29147 | -0.003990523 | -254.883 | -0.004804455 | -35.58943 | -0.003226333 | -223.7481 | -0.004003157 | -47.85775 | -0.002350471 | -220.2063 | 0.003496078 | 76.49145
-0.004979595 | -262.3727 | 0.006215344 | 31.98329 | -0.003986854 | -252.2042 | -0.004687282 | -33.26012 | -0.004592619 | -264.4173 | -0.005532449 | -29.29108 | -0.003980792 | -253.0381 | -0.004737679 | -33.86979 | -0.003208781 | -221.8077 | -0.003959157 | -46.36487 | -0.002330065 | -218.232 | 0.003472771 | 75.40506
-0.00495565 | -259.2545 | 0.006121219 | 29.28743 | -0.003970971 | -249.9923 | -0.004619965 | -31.38011 | -0.004571106 | -261.8309 | -0.005457924 | -27.2556 | -0.003961733 | -250.8261 | -0.004681758 | -32.0287 | -0.00319316 | -219.9184 | -0.003911876 | -44.85967 | -0.002317299 | -216.0965 | 0.003431345 | 74.15058
-0.00493074 | -255.994 | 0.006028943 | 26.54656 | -0.003954716 | -247.5082 | -0.004554585 | -29.45569 | -0.004543814 | -258.9499 | -0.005386924 | -25.17229 | -0.00394404 | -248.2697 | -0.004619502 | -30.09555 | -0.00317592 | -217.9259 | -0.003854752 | -43.2837 | -0.002295183 | -213.7632 | 0.003404418 | 72.91851
-0.00489989 | -252.3091 | 0.005941345 | 23.85707 | -0.003924549 | -244.6147 | -0.004484754 | -27.50939 | -0.004522744 | -255.8667 | -0.005317756 | -23.08639 | -0.003918216 | -245.5534 | -0.004544331 | -28.04409 | -0.003150729 | -215.6308 | -0.003812445 | -41.68372 | -0.002276787 | -211.3383 | 0.0033563 | 71.70649
-0.00486731 | -248.5293 | 0.005852141 | 21.0778 | -0.003896071 | -241.3717 | -0.004422376 | -25.61794 | -0.004492286 | -252.6087 | -0.005241538 | -20.83587 | -0.00389973 | -242.7498 | -0.004480033 | -26.05438 | -0.003134062 | -213.0833 | -0.003753381 | -40.0736 | -0.002252964 | -208.7079 | 0.003325194 | 70.35469
-0.004837786 | -244.3825 | 0.005759587 | 18.65714 | -0.003861129 | -237.7043 | -0.004354762 | -23.56394 | -0.004463989 | -249.2458 | -0.005161323 | -18.62564 | -0.003870046 | -239.3046 | -0.00440179 | -23.94777 | -0.003109997 | -210.2834 | -0.003702035 | -38.50305 | -0.002228034 | -205.7875 | 0.003290598 | 69.02001
-0.004792641 | -239.7814 | 0.005727141 | 17.22595 | -0.003833445 | -233.9295 | -0.004291285 | -21.62448 | -0.004434274 | -245.4211 | -0.005091824 | -16.58833 | -0.003831997 | -235.6321 | -0.004334106 | -21.83503 | -0.003077649 | -207.0354 | -0.003648167 | -36.81808 | -0.002200993 | -202.7849 | 0.003254795 | 67.69593
-0.004747898 | -234.6285 | 0.005669039 | 15.84473 | -0.003796623 | -229.8751 | -0.00422203 | -19.54695 | -0.004388978 | -240.8499 | -0.00502414 | -14.69682 | -0.003808595 | -232.0646 | -0.004261553 | -19.82368 | -0.003045984 | -203.5879 | -0.003600482 | -35.25532 | -0.00217556 | -199.4432 | 0.003208331 | 66.30816
-0.004696953 | -229.4482 | 0.005639403 | 14.90366 | -0.003754976 | -225.4387 | -0.004153072 | -17.65508 | -0.004344215 | -236.0765 | -0.004966788 | -12.93625 | -0.003769532 | -227.8179 | -0.004209682 | -18.02877 | -0.003019093 | -200.1624 | -0.00354081 | -33.52429 | -0.002140779 | -195.9965 | 0.003178674 | 64.96226
-0.004632467 | -223.055 | 0.005694556 | 13.66918 | -0.003716244 | -220.6851 | -0.004099194 | -15.92388 | -0.004298989 | -231.2632 | -0.004898685 | -11.37767 | -0.003722919 | -223.4857 | -0.004146885 | -16.25351 | -0.002975939 | -196.3255 | -0.003494353 | -31.92567 | -0.002110019 | -192.1368 | 0.003133117 | 63.47776
-0.004579371 | -216.8157 | 0.005393898 | 9.402173 | -0.00366547 | -215.5681 | -0.004048021 | -14.183 | -0.004251974 | -226.2576 | -0.004863308 | -10.30349 | -0.003687525 | -218.7872 | -0.00408805 | -14.57214 | -0.002940947 | -192.1575 | -0.003436321 | -30.2295 | -0.002074936 | -188.2924 | 0.003094427 | 62.0086
-0.004518342 | -210.5258 | 0.005424059 | 6.277414 | -0.003616445 | -209.9177 | -0.003990006 | -12.63628 | -0.004200034 | -220.6509 | -0.004826062 | -9.404178 | -0.003639756 | -214.0637 | -0.004038256 | -12.85586 | -0.002901823 | -187.8125 | -0.003391079 | -28.61353 | -0.002034325 | -183.9759 | 0.003047992 | 60.48989
-0.004448599 | -203.5473 | 0.005227975 | 2.534545 | -0.003563549 | -204.5993 | -0.003941137 | -11.1805 | -0.004138463 | -214.0462 | -0.004846378 | -8.892891 | -0.003594661 | -208.7815 | -0.0039882 | -11.42993 | -0.002853933 | -183.085 | -0.0033305 | -26.8943 | -0.001994115 | -179.4019 | 0.003008768 | 58.92967
-0.004383249 | -196.4071 | 0.005121307 | -1.209479 | -0.003509065 | -198.6083 | -0.003903769 | -10.13711 | -0.004060688 | -206.7324 | -0.004759338 | -6.05359 | -0.003546892 | -203.3915 | -0.003937689 | -10.32572 | -0.002807612 | -177.9676 | -0.003280641 | -25.30099 | -0.001956118 | -174.9264 | 0.002972043 | 57.39368
-0.004303232 | -188.7182 | 0.005070853 | -4.529959 | -0.003448892 | -192.2988 | -0.00386511 | -9.209312 | -0.004001972 | -200.2041 | -0.004597598 | -1.919555 | -0.003494479 | -197.6789 | -0.003908839 | -9.4145 | -0.002757863 | -172.7988 | -0.003231084 | -23.66827 | -0.00191048 | -170.2826 | 0.002909008 | 55.74982
-0.004230785 | -180.8686 | 0.004826699 | -9.108753 | -0.00338697 | -185.3709 | -0.003849507 | -8.784016 | -0.003937165 | -193.4954 | -0.004452021 | 2.162047 | -0.003443433 | -191.5091 | -0.003954811 | -8.993391 | -0.002710175 | -167.4344 | -0.003173508 | -22.05791 | -0.001871778 | -165.3174 | 0.002867056 | 54.23631
-0.004153673 | -172.7296 | 0.004769932 | -13.01988 | -0.003314904 | -177.7734 | -0.00384195 | -7.741211 | -0.003857822 | -186.0956 | -0.004318416 | 5.997914 | -0.003357938 | -184.0946 | -0.003845501 | -6.339283 | -0.002656224 | -162.0546 | -0.003124691 | -20.46336 | -0.001819506 | -160.0924 | 0.002826679 | 52.67201
-0.00406669 | -164.0803 | 0.004524494 | -17.11761 | -0.003234334 | -170.3746 | -0.003737858 | -4.516076 | -0.003785636 | -178.4524 | -0.004181145 | 9.625998 | -0.003295584 | -177.0179 | -0.003672609 | -2.827376 | -0.002601398 | -156.0469 | -0.003075153 | -18.99845 | -0.001773768 | -154.9061 | 0.002788933 | 51.16663
-0.003973555 | -155.2817 | 0.004499052 | -20.47073 | -0.003175598 | -163.2615 | -0.003611287 | -0.9046944 | -0.003708916 | -170.5134 | -0.004073686 | 12.74757 | -0.003224805 | -169.2914 | -0.00360201 | 0.3234884 | -0.002545929 | -149.9326 | -0.003026556 | -17.5954 | -0.001723607 | -149.4816 | 0.002739676 | 49.67087
-0.003886924 | -146.3411 | 0.00431504 | -24.0954 | -0.003100739 | -156.0754 | -0.003474523 | 2.855078 | -0.003629512 | -162.3986 | -0.003966453 | 16.05853 | -0.003141431 | -161.1177 | -0.003462157 | 3.579043 | -0.002481383 | -143.6538 | -0.002987993 | -16.27987 | -0.00167435 | -143.8706 | 0.002704732 | 48.14851
-0.003791919 | -137.1109 | 0.00423378 | -27.36872 | -0.003027316 | -148.3246 | -0.00335434 | 6.367003 | -0.003541755 | -153.4295 | -0.003829916 | 19.56694 | -0.003066812 | -153.0199 | -0.003378242 | 6.408937 | -0.002424064 | -137.0033 | -0.002945592 | -15.00104 | -0.001624692 | -138.1308 | 0.002656887 | 46.59011
-0.003689496 | -127.5673 | 0.004068643 | -30.57069 | -0.002945269 | -140.5598 | -0.003230456 | 9.525085 | -0.003457035 | -144.5046 | -0.003685245 | 22.95345 | -0.002986464 | -144.76 | -0.003276001 | 8.956706 | -0.002356413 | -130.3617 | -0.00290334 | -13.82057 | -0.001566689 | -132.3188 | 0.002600785 | 45.06421
-0.003589736 | -118.0872 | 0.004003117 | -33.49103 | -0.0028648 | -132.3564 | -0.003142648 | 12.38391 | -0.00335826 | -135.7415 | -0.003574504 | 26.1317 | -0.002900898 | -136.3045 | -0.003210882 | 11.13562 | -0.002295223 | -123.5449 | -0.002861516 | -12.7865 | -0.001516729 | -126.4664 | 0.002567386 | 43.57039
-0.003483493 | -108.3963 | 0.003867748 | -36.71534 | -0.002778812 | -123.6502 | -0.003028783 | 15.46544 | -0.003265658 | -126.6538 | -0.003447061 | 29.2564 | -0.002819685 | -127.5396 | -0.003113964 | 13.63355 | -0.002226324 | -116.3191 | -0.002830966 | -11.84519 | -0.001457018 | -120.2043 | 0.002516978 | 42.04768
-0.003375561 | -98.36118 | 0.003735732 | -39.94638 | -0.00268997 | -114.8444 | -0.002929893 | 18.6638 | -0.003167587 | -117.2843 | -0.003331659 | 32.10007 | -0.002735095 | -119.0398 | -0.003024638 | 16.36716 | -0.002149595 | -109.0674 | -0.002799768 | -10.97024 | -0.001405047 | -113.9065 | 0.002480476 | 40.51936
-0.003256762 | -88.30359 | 0.00357745 | -43.17954 | -0.002606485 | -105.8908 | -0.002795869 | 21.78826 | -0.003064369 | -107.5228 | -0.003210812 | 34.90457 | -0.002642814 | -110.0216 | -0.002923915 | 19.08939 | -0.002080707 | -101.6017 | -0.002769497 | -10.18948 | -0.001342723 | -107.6082 | 0.002413193 | 38.95819
-0.003146317 | -78.27046 | 0.003460209 | -46.26649 | -0.0025115 | -97.1199 | -0.002693876 | 24.64125 | -0.002954326 | -97.08645 | -0.003089477 | 37.6094 | -0.002553107 | -101.0654 | -0.002810294 | 21.80224 | -0.00200843 | -93.98573 | -0.002748452 | -9.729211 | -0.001287234 | -101.1057 | 0.002388598 | 37.46425
-0.003030373 | -68.25531 | 0.003314045 | -49.40965 | -0.002416696 | -87.75185 | -0.002587835 | 27.34313 | -0.002847268 | -86.87282 | -0.002980691 | 40.24469 | -0.002457539 | -91.88863 | -0.002710077 | 24.52388 | -0.001929589 | -85.90365 | -0.002724918 | -9.228834 | -0.001225312 | -94.46513 | 0.002337265 | 35.95905
-0.002907011 | -58.00723 | 0.003168663 | -52.25857 | -0.002306251 | -77.85179 | -0.002483994 | 30.0502 | -0.00273241 | -76.29444 | -0.002862584 | 42.87073 | -0.002366364 | -82.80519 | -0.00262124 | 27.10208 | -0.001851985 | -77.80061 | -0.002688057 | -8.519791 | -0.001163288 | -87.80459 | 0.002294833 | 34.44106
-0.002779185 | -47.53871 | 0.003032195 | -54.99595 | -0.002199043 | -67.47014 | -0.002377489 | 32.6954 | -0.002611541 | -65.12913 | -0.002744775 | 45.39072 | -0.002267248 | -73.366 | -0.002515805 | 29.65256 | -0.00177232 | -69.64763 | -0.00265962 | -7.672736 | -0.001101768 | -81.06515 | 0.002247833 | 32.89286
-0.002653621 | -37.28538 | 0.002896135 | -57.52957 | -0.0020871 | -57.08575 | -0.002276183 | 35.22748 | -0.00248471 | -54.24393 | -0.002624556 | 47.93035 | -0.00216967 | -63.65817 | -0.002410038 | 32.1361 | -0.001681357 | -61.22153 | -0.002639662 | -6.606988 | -0.001040348 | -74.31623 | 0.002202455 | 31.28445
-0.002522458 | -26.66007 | 0.002773655 | -59.95082 | -0.001976363 | -46.96849 | -0.002172045 | 37.80338 | -0.002366555 | -43.98287 | -0.00250371 | 50.47605 | -0.002060682 | -54.06119 | -0.00231469 | 34.54946 | -0.001583738 | -51.90791 | -0.002577617 | -5.007564 | -0.0009790285 | -67.48068 | 0.00215489 | 29.70747
-0.002386148 | -16.37155 | 0.002621237 | -62.37309 | -0.001872341 | -36.60357 | -0.002056617 | 40.21632 | -0.002239493 | -33.49786 | -0.002367749 | 53.01049 | -0.001938707 | -42.47745 | -0.002198225 | 36.94825 | -0.001493398 | -42.59504 | -0.00252934 | -3.014468 | -0.0009102704 | -60.57998 | 0.0020985 | 28.11345
-0.002239334 | -5.234197 | 0.002490466 | -64.50577 | -0.001748647 | -26.13305 | -0.001950079 | 42.50341 | -0.002113125 | -22.89753 | -0.002258247 | 55.37607 | -0.001812127 | -31.28468 | -0.002112093 | 39.2496 | -0.001382933 | -32.15198 | -0.002439989 | -0.412323 | -0.0008449305 | -53.53872 | 0.002063405 | 26.48174
-0.002085854 | 6.231151 | 0.002343009 | -66.74047 | -0.001631195 | -16.12064 | -0.00185155 | 44.98836 | -0.001988858 | -12.68814 | -0.002120453 | 57.88232 | -0.001684081 | -20.48536 | -0.00200458 | 41.62739 | -0.001281022 | -21.55937 | -0.00233449 | 2.179416 | -0.0007734581 | -46.51068 | 0.002004034 | 24.97613
-0.001927831 | 17.01434 | 0.0022101 | -68.87433 | -0.001518237 | -6.703165 | -0.001732618 | 47.44472 | -0.001866431 | -2.795068 | -0.001986883 | 60.24808 | -0.001576078 | -10.49367 | -0.001888167 | 44.09707 | -0.001179432 | -12.45546 | -0.002251356 | 4.580021 | -0.0007046999 | -39.39799 | 0.001966106 | 23.51918
-0.001774352 | 27.29332 | 0.002060082 | -70.961 | -0.001406455 | 2.510371 | -0.00161418 | 49.81602 | -0.001731045 | 7.25546 | -0.001858287 | 62.5052 | -0.001458516 | -1.079691 | -0.001774389 | 46.52777 | -0.001089604 | -3.925506 | -0.002149597 | 6.996544 | -0.0006360429 | -32.43659 | 0.001919799 | 22.04476
-0.001621013 | 37.24739 | 0.001919496 | -72.92676 | -0.001289908 | 12.01508 | -0.001496381 | 52.11767 | -0.001591961 | 17.31428 | -0.00173594 | 64.61546 | -0.001351921 | 8.024596 | -0.001674015 | 48.86817 | -0.0009942785 | 4.420255 | -0.002087997 | 9.024826 | -0.0005706019 | -25.06441 | 0.001861209 | 20.65345
-0.001519464 | 43.44597 | 0.001782086 | -75.17327 | -0.001145114 | 23.43226 | -0.001369679 | 54.04156 | -0.001449318 | 27.80989 | -0.001609036 | 66.61485 | -0.001240722 | 16.90065 | -0.001548962 | 51.17636 | -0.0009047015 | 12.69069 | -0.001986264 | 11.326 | -0.0004998328 | -18.05655 | 0.00183558 | 19.25819
-0.001417077 | 49.90125 | 0.00163937 | -77.57076 | -0.001001254 | 34.25148 | -0.001261082 | 55.87055 | -0.001314385 | 36.62955 | -0.001474995 | 68.55643 | -0.001123903 | 25.69165 | -0.001450543 | 53.4014 | -0.0008109536 | 20.64984 | -0.00190185 | 13.79138 | -0.000439821 | -12.10982 | 0.001771308 | 17.97056
-0.001220622 | 62.95003 | 0.001502659 | -79.09949 | -0.000923761 | 39.41587 | -0.001168217 | 57.89872 | -0.001243144 | 40.1488 | -0.001376821 | 71.18453 | -0.001022053 | 33.14639 | -0.001311196 | 55.59896 | -0.0007150135 | 28.58904 | -0.001793542 | 16.16799 | -0.0004096634 | -9.224386 | 0.001753585 | 16.98591
-0.000990003 | 75.92059 | 0.001330656 | -80.10154 | -0.0008661408 | 42.76274 | -0.001045977 | 60.41558 | -0.001141415 | 47.96587 | -0.00123112 | 73.67344 | -0.0009652671 | 36.52442 | -0.001224558 | 57.97592 | -0.0006565296 | 33.14906 | -0.001708784 | 18.53352 | -0.0003770942 | -5.95945 | 0.001745277 | 16.19241
-0.0008164129 | 85.35255 | 0.001172599 | -81.51999 | -0.0007465481 | 52.2266 | -0.0009182954 | 62.23744 | -0.0009079486 | 63.332 | -0.001071754 | 74.65425 | -0.0009112964 | 40.49173 | -0.001096695 | 60.46276 | -0.0006190142 | 36.02286 | -0.001622572 | 21.05156 | -0.0002922521 | 2.738924 | 0.00171492 | 15.27145
-0.0006649129 | 93.27335 | 0.001005746 | -83.09885 | -0.0005454407 | 66.21751 | -0.0007590053 | 63.22297 | -0.0006532319 | 78.66205 | -0.0008946558 | 74.93854 | -0.0007673263 | 51.61096 | -0.0009818875 | 62.13835 | -0.0005336292 | 42.9024 | -0.001521246 | 23.2592 | -0.0001718248 | 14.60107 | 0.001660606 | 14.68066
-0.0005171825 | 100.5253 | 0.0008714081 | -84.51965 | -0.0003789335 | 77.56058 | -0.0006785072 | 64.07345 | -0.0004822918 | 88.92012 | -0.0007916815 | 75.73946 | -0.0005771859 | 64.63595 | -0.0008780055 | 63.21531 | -0.0003665792 | 56.44602 | -0.001378459 | 24.90748 | -7.647865e-05 | 23.67228 | 0.001631693 | 14.14431
-0.0003783376 | 107.8704 | 0.0007139094 | -85.90329 | -0.0002356976 | 86.41134 | -0.000571536 | 65.19523 | -0.0003395583 | 96.19356 | -0.0006851639 | 77.1874 | -0.000421686 | 74.90799 | -0.0007650303 | 64.44738 | -0.0002330137 | 66.8042 | -0.001337697 | 26.23763 | 2.050413e-06 | 31.19263 | 0.001627263 | 13.36903
-0.0002216192 | 115.1276 | 0.0005852264 | -87.11885 | -0.000121734 | 93.58867 | -0.0004711499 | 66.55292 | -0.0002134115 | 102.381 | -0.0005737771 | 78.80401 | -0.0002852957 | 83.33709 | -0.0006603454 | 65.96018 | -0.0001179646 | 74.98664 | -0.001231956 | 27.87217 | 7.947401e-05 | 38.11057 | 0.001552301 | 11.4452
-8.005994e-05 | 121.9714 | 0.0004283909 | -88.22765 | -1.011273e-05 | 100.0784 | -0.0003626689 | 67.95426 | -9.925677e-05 | 108.3275 | -0.0004575728 | 80.45188 | -0.0001714731 | 90.54837 | -0.0005278051 | 67.49953 | -1.713905e-05 | 82.14299 | -0.001161154 | 29.54387 | 0.0001571283 | 44.31673 | 0.001439867 | 9.175282
7.362644e-05 | 128.9013 | 0.000308452 | -89.21672 | 0.0001003124 | 106.3478 | -0.0002572406 | 69.44819 | 2.80662e-05 | 114.5187 | -0.0003232699 | 82.03723 | -4.211935e-05 | 97.53746 | -0.0004131893 | 68.99287 | 7.271876e-05 | 88.77232 | -0.001056004 | 31.30067 | 0.0002250618 | 50.24479 | 0.00142055 | 7.804613
0.0002277793 | 135.8388 | 0.000153746 | -90.14033 | 0.0002209406 | 112.6226 | -0.0001413472 | 70.7817 | 0.0001483123 | 120.7444 | -0.0001857905 | 83.50403 | 6.609432e-05 | 104.4077 | -0.0003083473 | 70.38418 | 0.0001742274 | 95.19419 | -0.0009760353 | 32.91362 | 0.0002881309 | 56.24 | 0.001340854 | 6.269393
0.0003752232 | 142.3535 | 8.046081e-06 | -90.93065 | 0.0003302098 | 118.7823 | -3.504973e-05 | 72.02144 | 0.0002837981 | 126.8996 | -5.537931e-05 | 84.85465 | 0.0001844103 | 110.8201 | -0.0001897521 | 71.62982 | 0.000269584 | 101.5309 | -0.0008779599 | 34.54079 | 0.0003566471 | 62.20251 | 0.001288109 | 4.616936
0.0005323606 | 148.7581 | -0.000101491 | -91.62601 | 0.0004472392 | 125.0959 | 7.940378e-05 | 73.23758 | 0.0004201985 | 133.0688 | 8.391546e-05 | 86.08141 | 0.0003040235 | 117.2589 | -7.658494e-05 | 72.92382 | 0.0003673636 | 107.6135 | -0.0007950481 | 36.02759 | 0.0004284715 | 67.93209 | 0.001227874 | 3.095251
0.0006815384 | 155.207 | -0.0002499136 | -92.3951 | 0.0005690738 | 131.3375 | 0.0001997581 | 74.28151 | 0.0005538947 | 139.057 | 0.0002189341 | 87.22973 | 0.0004237367 | 123.7572 | 3.918272e-05 | 74.04324 | 0.0004656554 | 113.609 | -0.0007020587 | 37.53344 | 0.0004967473 | 73.65442 | 0.001162162 | 1.4274
0.0008361939 | 161.2491 | -0.000396853 | -92.82564 | 0.0006891993 | 137.6333 | 0.0003178943 | 75.2753 | 0.0006876816 | 144.8138 | 0.0003407232 | 88.36271 | 0.0005465161 | 129.8153 | 0.0001561545 | 75.19155 | 0.0005595344 | 119.4589 | -0.0006169408 | 38.87591 | 0.0005622378 | 79.00353 | 0.001057738 | -0.1035993
0.0009749968 | 167.3404 | -0.0004888667 | -93.04622 | 0.0008117175 | 143.5523 | 0.0004245705 | 76.15762 | 0.0008276402 | 150.6313 | 0.0005057264 | 89.31286 | 0.0006607712 | 135.9349 | 0.0002565809 | 76.25081 | 0.0006535841 | 125.2252 | -0.0005267316 | 40.26911 | 0.00063562 | 84.44725 | 0.00108948 | -1.356001
0.001129914 | 173.2313 | -0.0006476047 | -93.43135 | 0.0009307644 | 149.1449 | 0.0005372385 | 77.08064 | 0.0009681018 | 156.8063 | 0.0006497165 | 89.81831 | 0.0007884062 | 142.0232 | 0.0003699052 | 77.17737 | 0.0007496943 | 130.6137 | -0.0004364004 | 41.59425 | 0.0007033326 | 89.91244 | 0.0009419157 | -3.247889
0.001272818 | 178.9828 | -0.000700418 | -93.38299 | 0.001043641 | 154.6026 | 0.0006386753 | 77.90635 | 0.001098913 | 162.395 | 0.0007301585 | 90.529 | 0.0009057069 | 147.8172 | 0.0004899313 | 78.13695 | 0.0008506202 | 135.9581 | -0.000349476 | 43.04678 | 0.0007707336 | 95.05558 | 0.0008970696 | -4.899185
0.001427694 | 184.6822 | -0.0008596968 | -93.96747 | 0.001163139 | 160.259 | 0.0007521846 | 78.74739 | 0.001237625 | 167.8048 | 0.0008503769 | 91.02797 | 0.001026023 | 153.2195 | 0.0005930979 | 78.99156 | 0.0009390303 | 141.0895 | -0.0002485524 | 44.43455 | 0.0008419244 | 100.212 | 0.0008110196 | -6.630756
0.00158039 | 189.9162 | -0.0009659523 | -94.49533 | 0.00127982 | 165.5759 | 0.0008653779 | 79.59846 | 0.001367874 | 173.076 | 0.0009774715 | 91.62188 | 0.001140862 | 158.4525 | 0.000709808 | 79.94879 | 0.001029794 | 146.0684 | -0.0001586504 | 45.72542 | 0.0009072246 | 105.1366 | 0.000750872 | -8.175472
0.001718941 | 194.9515 | -0.001100989 | -95.17123 | 0.001395585 | 170.4169 | 0.001043646 | 80.121 | 0.00150356 | 178.3295 | 0.001086206 | 92.11377 | 0.001259108 | 163.7302 | 0.0008144229 | 80.73616 | 0.001120757 | 150.9266 | -7.180287e-05 | 46.9444 | 0.0009744249 | 110.0431 | 0.0006714788 | -9.621869
0.001872682 | 199.7659 | -0.001232953 | -95.76987 | 0.001502441 | 175.4787 | 0.001063159 | 80.82226 | 0.001631014 | 183.1828 | 0.001213685 | 92.69294 | 0.001383445 | 168.8329 | 0.0009249374 | 81.55124 | 0.00121346 | 155.8985 | 2.270671e-05 | 47.98154 | 0.001042108 | 114.6555 | 0.0006171903 | -10.97543
0.002006609 | 204.349 | -0.001369769 | -96.33311 | 0.001611016 | 180.0736 | 0.001161752 | 81.42974 | 0.00175882 | 188.0945 | 0.001322942 | 93.25206 | 0.001490844 | 173.5878 | 0.001038855 | 82.41646 | 0.001308766 | 160.576 | 9.665638e-05 | 49.00418 | 0.001101657 | 119.1463 | 0.0005555977 | -12.32534
0.002150298 | 208.8278 | -0.001499657 | -96.76307 | 0.001727069 | 184.6964 | 0.001272074 | 81.99004 | 0.001900086 | 192.825 | 0.001437628 | 93.94801 | 0.001593208 | 178.2027 | 0.001037982 | 82.72139 | 0.00139213 | 165.0109 | 0.0001827011 | 50.0826 | 0.001165812 | 123.6036 | 0.0004985027 | -13.59787
0.002285472 | 213.1169 | -0.001625128 | -97.22074 | 0.001829317 | 189.2194 | 0.001366846 | 82.47721 | 0.002020503 | 197.128 | 0.00157769 | 94.65753 | 0.001711061 | 183.3041 | 0.001251872 | 83.35658 | 0.00148411 | 169.1567 | 0.0002715383 | 51.19819 | 0.001230328 | 127.9478 | 0.0004320563 | -14.85683
0.002424234 | 217.2824 | -0.001745382 | -97.52626 | 0.001950576 | 193.8014 | 0.001470309 | 83.02571 | 0.002150339 | 201.4775 | 0.001699724 | 95.34049 | 0.001829538 | 187.9317 | 0.001344619 | 83.79362 | 0.001574379 | 173.3039 | 0.0003483502 | 52.35364 | 0.001290541 | 132.3076 | 0.0003597473 | -16.04107
0.002562374 | 221.2983 | -0.001861044 | -97.9332 | 0.00204842 | 197.8992 | 0.001565674 | 83.52291 | 0.002277893 | 205.5169 | 0.001806067 | 95.9586 | 0.001944195 | 192.3077 | 0.001437418 | 84.32266 | 0.001655904 | 177.04 | 0.0004730889 | 53.41137 | 0.001352564 | 136.3487 | 0.0003147352 | -17.17063
0.002690089 | 225.1845 | -0.001993672 | -98.54777 | 0.002154173 | 201.9828 | 0.001655715 | 84.14808 | 0.002393174 | 209.2825 | 0.001933074 | 96.72237 | 0.002045875 | 196.3958 | 0.001534214 | 85.01094 | 0.001742153 | 181.0088 | 0.0005163556 | 54.46149 | 0.001407692 | 140.2361 | 0.000248116 | -18.31376
0.002820569 | 228.6919 | -0.002135515 | -99.19477 | 0.002261832 | 205.8405 | 0.001767748 | 84.86998 | 0.00251728 | 212.8642 | 0.002057394 | 97.37762 | 0.002159497 | 200.2242 | 0.001645182 | 85.54234 | 0.001829307 | 184.842 | 0.000611354 | 55.63818 | 0.001471001 | 143.953 | 0.0002003813 | -19.51947
0.002943599 | 231.8735 | -0.002253203 | -99.72735 | 0.002367417 | 209.4557 | 0.001872782 | 85.60899 | 0.002624458 | 216.4306 | 0.002161939 | 97.95503 | 0.002263167 | 204.1019 | 0.001738418 | 86.14216 | 0.00190661 | 188.2081 | 0.0007113788 | 56.93182 | 0.00152066 | 147.7607 | 0.0001326625 | -20.64519
0.003061614 | 234.934 | -0.002384765 | -100.4888 | 0.002471564 | 212.8885 | 0.001981429 | 86.32617 | 0.002742 | 219.9385 | 0.002277655 | 98.50177 | 0.002362554 | 207.763 | 0.001830763 | 86.74197 | 0.001990145 | 191.3939 | 0.0008145103 | 58.34937 | 0.001582049 | 151.4074 | 6.647955e-05 | -21.85049
0.003188133 | 237.8999 | -0.002524305 | -101.0727 | 0.002565777 | 216.0756 | 0.002083129 | 86.99027 | 0.002856316 | 223.1076 | 0.00239419 | 99.08507 | 0.002457669 | 211.1374 | 0.001938317 | 87.51165 | 0.002066945 | 194.3513 | 0.0009059306 | 59.74794 | 0.001640715 | 154.7912 | 6.126056e-06 | -23.00683
0.00330273 | 240.6214 | -0.002642533 | -101.7273 | 0.002657437 | 219.2671 | 0.002182473 | 87.67502 | 0.002968309 | 226.2388 | 0.002506572 | 99.65657 | 0.002557761 | 214.2199 | 0.002052717 | 88.20937 | 0.002147665 | 197.328 | 0.001016707 | 61.11861 | 0.001692444 | 158.0777 | -4.78919e-05 | -24.30931
0.00341603 | 243.1991 | -0.002765457 | -102.2923 | 0.002738504 | 222.0663 | 0.002278798 | 88.31966 | 0.003074271 | 229.1148 | 0.002618378 | 100.3053 | 0.002647941 | 217.2924 | 0.002153932 | 88.92183 | 0.00222155 | 199.9509 | 0.001125249 | 62.45153 | 0.001740455 | 161.0383 | -0.0001216669 | -25.70198
0.003528023 | 245.7982 | -0.002902779 | -103.0048 | 0.002826378 | 224.5379 | 0.00237809 | 89.02681 | 0.003168401 | 231.5961 | 0.002729695 | 100.8503 | 0.0027438 | 220.1157 | 0.002261547 | 89.7033 | 0.002293123 | 202.4963 | 0.001220736 | 63.82574 | 0.001791309 | 163.7404 | -0.0001945868 | -27.08026
0.00363114 | 247.9627 | -0.003017465 | -103.6854 | 0.002905204 | 227.0322 | 0.002472704 | 89.69623 | 0.003272453 | 234.1016 | 0.002836369 | 101.5757 | 0.002836181 | 222.7473 | 0.002370272 | 90.33496 | 0.002358362 | 204.8453 | 0.001318614 | 65.0867 | 0.001843752 | 166.4197 | -0.0002576803 | -28.47505
0.003731161 | 250.0823 | -0.003144053 | -104.3572 | 0.002989972 | 229.4818 | 0.002568802 | 90.34971 | 0.003363165 | 236.3882 | 0.002931228 | 102.3531 | 0.002919947 | 225.3722 | 0.002460015 | 90.92475 | 0.002426518 | 207.1794 | 0.001409755 | 66.30344 | 0.0018913 | 168.861 | -0.0003225892 | -29.81275
0.003830046 | 251.8236 | -0.003273592 | -105.0797 | 0.003068893 | 231.6458 | 0.002661287 | 90.91531 | 0.003454159 | 238.4881 | 0.003050417 | 103.2395 | 0.002996958 | 227.6843 | 0.002552033 | 91.64666 | 0.002495276 | 209.2061 | 0.001500913 | 67.60687 | 0.001927448 | 171.1354 | -0.0003899414 | -31.27478
0.003923744 | 253.6903 | -0.003379237 | -105.6948 | 0.003142044 | 233.9908 | 0.002744242 | 91.4479 | 0.00354834 | 240.367 | 0.003169186 | 104.1997 | 0.003071295 | 229.8775 | 0.002643329 | 92.29719 | 0.002556997 | 211.074 | 0.001599647 | 68.73455 | 0.001972654 | 173.237 | -0.0004735951 | -32.57396
0.004019754 | 255.4406 | -0.003494079 | -106.2327 | 0.003214491 | 235.9553 | 0.002819798 | 92.07602 | 0.003641837 | 242.1463 | 0.003294222 | 105.0254 | 0.003151101 | 231.8365 | 0.00274549 | 92.98547 | 0.002610275 | 212.9394 | 0.001684016 | 69.88286 | 0.002007536 | 175.4302 | -0.0005172982 | -33.81417
0.004106083 | 256.9892 | -0.003594052 | -106.8178 | 0.003283772 | 237.7668 | 0.002913941 | 92.70179 | 0.003726478 | 243.753 | 0.003396655 | 105.8181 | 0.003225358 | 233.7474 | 0.002833875 | 93.77048 | 0.002669785 | 214.6316 | 0.001769554 | 71.03531 | 0.002049695 | 177.3937 | -0.0005955762 | -35.08233
0.004193891 | 258.5648 | -0.003705544 | -107.5432 | 0.003353455 | 239.5047 | 0.003011906 | 93.43195 | 0.003802815 | 245.2355 | 0.003509787 | 106.6361 | 0.003297252 | 235.5791 | 0.002927214 | 94.48235 | 0.002728791 | 216.1914 | 0.001857484 | 72.18245 | 0.002081923 | 178.9958 | -0.000659717 | -36.36105
0.004272751 | 259.8765 | -0.003826582 | -108.3206 | 0.003421751 | 241.0323 | 0.003092645 | 94.27711 | 0.003880842 | 246.535 | 0.003620581 | 107.4323 | 0.003361376 | 237.1791 | 0.003019104 | 95.22255 | 0.002776842 | 217.6429 | 0.001947316 | 73.33608 | 0.002117719 | 180.5489 | -0.0007036469 | -37.66968
0.004348235 | 260.7732 | -0.003945631 | -109.0702 | 0.003482698 | 242.4603 | 0.003186404 | 95.05268 | 0.003948594 | 247.964 | 0.003724639 | 108.294 | 0.003423108 | 238.4576 | 0.003109088 | 95.96273 | 0.002825093 | 219.0093 | 0.002030324 | 74.43191 | 0.002153717 | 182.0266 | -0.0007781203 | -38.96715
0.004427317 | 261.6123 | -0.00406372 | -109.841 | 0.003544369 | 243.7368 | 0.003284055 | 95.88251 | 0.004018116 | 248.9845 | 0.003823783 | 109.0938 | 0.003488599 | 239.9043 | 0.003189858 | 96.78961 | 0.002873143 | 220.1414 | 0.002110836 | 75.61561 | 0.002174636 | 183.2978 | -0.0008375311 | -40.23573
0.004490807 | 262.3646 | -0.00415151 | -110.5612 | 0.003598491 | 244.9759 | 0.003384063 | 96.78607 | 0.004085879 | 249.8733 | 0.003935984 | 110.0587 | 0.003543575 | 241.2705 | 0.003288431 | 97.47141 | 0.002912649 | 221.1103 | 0.002195153 | 76.84001 | 0.002203606 | 184.4625 | -0.0008907985 | -41.5368
0.004553976 | 263.1362 | -0.004264223 | -111.4476 | 0.003650804 | 245.7952 | 0.003453963 | 97.66427 | 0.004153411 | 250.6924 | 0.004046183 | 110.9575 | 0.003600974 | 242.3115 | 0.003372348 | 98.11486 | 0.002963715 | 221.9459 | 0.002286608 | 78.30623 | 0.002232598 | 185.5894 | -0.0009583255 | -42.77129
0.004615688 | 263.6443 | -0.004367774 | -112.2721 | 0.003696441 | 246.3222 | 0.003556065 | 98.58552 | 0.004208287 | 251.4252 | 0.004147782 | 111.8416 | 0.003655287 | 243.2849 | 0.003457864 | 98.95001 | 0.003006638 | 222.4685 | 0.002392742 | 80.1617 | 0.002259276 | 186.4757 | -0.001004315 | -44.01439
0.004672906 | 264.1903 | -0.00448431 | -113.1161 | 0.003740551 | 246.9014 | 0.003641062 | 99.56043 | 0.004266751 | 251.9275 | 0.004252317 | 112.803 | 0.003693606 | 244.0329 | 0.003543813 | 99.73501 | 0.003042928 | 222.5082 | 0.002542875 | 82.27255 | 0.002273983 | 187.0706 | -0.001084652 | -45.37096
0.004728053 | 264.3688 | -0.004583689 | -114.0445 | 0.003784108 | 247.4372 | 0.003719462 | 100.5761 | 0.004316571 | 252.1372 | 0.004355478 | 113.7101 | 0.003745788 | 244.5207 | 0.003624787 | 100.5943 | 0.003071175 | 222.3848 | 0.002664402 | 84.05313 | 0.002295063 | 187.5347 | -0.001129839 | -46.57365
0.004770655 | 264.3104 | -0.004682387 | -114.9362 | 0.003819522 | 247.7006 | 0.003806869 | 101.5162 | 0.004361304 | 252.2535 | 0.004452035 | 114.6419 | 0.00377684 | 245.031 | 0.003706394 | 101.5297 | 0.003100628 | 222.1467 | 0.002756172 | 85.55709 | 0.002315408 | 187.9923 | -0.001192741 | -47.9225
0.00481782 | 264.3116 | -0.004789096 | -115.9902 | 0.003850825 | 247.9163 | 0.003889283 | 102.5123 | 0.004395854 | 252.3327 | 0.004543342 | 115.5832 | 0.003814878 | 245.3021 | 0.003788174 | 102.4899 | 0.003126664 | 222.117 | 0.002828725 | 87.00266 | 0.002332196 | 188.2303 | -0.001240632 | -49.21272
0.004857899 | 264.1513 | -0.004888318 | -116.9551 | 0.003878741 | 247.7875 | 0.003970633 | 103.4294 | 0.004430012 | 252.2318 | 0.004636554 | 116.5511 | 0.003844864 | 245.3099 | 0.003870762 | 103.604 | 0.003144758 | 221.9879 | 0.002904228 | 88.2713 | 0.002342279 | 188.2914 | -0.001314093 | -50.50271
0.00488883 | 263.8627 | -0.004991118 | -117.9666 | 0.003904736 | 247.5433 | 0.004047654 | 104.5324 | 0.004457434 | 252.1232 | 0.004719049 | 117.5107 | 0.003875051 | 245.3845 | 0.003968933 | 104.645 | 0.003165265 | 221.874 | 0.002984775 | 89.5069 | 0.002353758 | 188.3736 | -0.001350798 | -51.61853
0.004923048 | 263.4019 | -0.005091998 | -119.1538 | 0.003919402 | 247.3311 | 0.004121796 | 105.558 | 0.004491573 | 251.9547 | 0.004806274 | 118.4808 | 0.003900092 | 245.247 | 0.004048391 | 105.7255 | 0.003183057 | 221.8368 | 0.00306335 | 90.82095 | 0.002359649 | 188.3945 | -0.001389265 | -52.82005
0.004948441 | 262.8399 | -0.005195025 | -120.288 | 0.003940784 | 247.0417 | 0.004202988 | 106.6922 | 0.004516187 | 251.573 | 0.004893668 | 119.5018 | 0.003925202 | 244.8428 | 0.004125859 | 106.7606 | 0.00319884 | 221.5989 | 0.003143548 | 92.10138 | 0.002365379 | 188.1114 | -0.001470265 | -54.17397
0.004972878 | 261.9838 | -0.005303218 | -121.5489 | 0.003965482 | 246.7239 | 0.004280289 | 107.8251 | 0.004534408 | 251.0784 | 0.004975353 | 120.5681 | 0.003944423 | 244.4456 | 0.004202009 | 107.8517 | 0.003207686 | 221.1608 | 0.003219644 | 93.40776 | 0.002371863 | 187.672 | -0.001508505 | -55.45652
0.004995486 | 261.0711 | -0.005394272 | -122.7775 | 0.003975474 | 246.317 | 0.004367102 | 108.9363 | 0.004560346 | 250.5631 | 0.005059587 | 121.6315 | 0.003955762 | 243.8357 | 0.004282427 | 109.0672 | 0.003221659 | 220.5426 | 0.003287188 | 94.5608 | 0.002380076 | 187.3897 | -0.001569994 | -56.89266
0.005012394 | 260.027 | -0.005500195 | -124.1287 | 0.003995117 | 245.772 | 0.004444472 | 110.0764 | 0.004577218 | 249.8174 | 0.00515406 | 122.8541 | 0.003972127 | 243.1943 | 0.004355661 | 110.1454 | 0.003238145 | 219.9717 | 0.003365064 | 95.76691 | 0.002383312 | 186.8621 | -0.001624343 | -58.2024
0.005025984 | 258.7453 | -0.005597445 | -125.3259 | 0.003997901 | 244.9172 | 0.004523309 | 111.197 | 0.004591185 | 248.9069 | 0.005242475 | 124.016 | 0.003983275 | 242.5834 | 0.004436126 | 111.3137 | 0.003235531 | 219.3116 | 0.003414719 | 96.87336 | 0.002380578 | 186.1334 | -0.001679548 | -59.55095
0.005030418 | 256.8674 | -0.005691292 | -126.5946 | 0.004010054 | 244.0079 | 0.004603751 | 112.3341 | 0.004599472 | 247.7558 | 0.005333842 | 125.1844 | 0.003992795 | 241.9096 | 0.004497078 | 112.3653 | 0.003238245 | 218.3731 | 0.003478441 | 98.02699 | 0.002379191 | 185.0796 | -0.001733147 | -60.93341
0.005023823 | 254.7733 | -0.00577978 | -127.9299 | 0.004007793 | 242.537 | 0.004676706 | 113.4924 | 0.004602228 | 246.2156 | 0.005418215 | 126.3622 | 0.003997188 | 241.0306 | 0.004567761 | 113.6452 | 0.003238547 | 217.1086 | 0.003540889 | 99.20538 | 0.002371119 | 183.6014 | -0.001783814 | -62.25513
0.005011931 | 252.6974 | -0.005870345 | -129.3182 | 0.003993508 | 240.3567 | 0.004746868 | 114.7233 | 0.004593893 | 244.1198 | 0.005501829 | 127.6273 | 0.004000535 | 239.7309 | 0.004646175 | 114.8324 | 0.003228092 | 215.2919 | 0.003592446 | 100.3673 | 0.002350884 | 181.9482 | -0.001830135 | -63.59808
0.005004925 | 250.5304 | -0.005956721 | -130.6954 | 0.003979053 | 238.0082 | 0.004808967 | 116.0409 | 0.004588195 | 241.9286 | 0.005580935 | 128.7561 | 0.003992362 | 237.7244 | 0.004719665 | 116.1518 | 0.003215325 | 213.4522 | 0.003645452 | 101.5887 | 0.002341907 | 180.2538 | -0.00188986 | -64.95813
0.004989887 | 248.1432 | -0.006045751 | -132.0861 | 0.003963673 | 235.8053 | 0.004874486 | 117.3137 | 0.004574391 | 239.8125 | 0.005655364 | 130.0224 | 0.003980812 | 235.5736 | 0.004793105 | 117.4576 | 0.00320457 | 211.7947 | 0.003699278 | 102.8284 | 0.002331453 | 178.4603 | -0.001923597 | -66.40075
0.004973018 | 245.4786 | -0.006122598 | -133.3412 | 0.00394773 | 233.7297 | 0.004947616 | 118.7014 | 0.004554564 | 237.4755 | 0.005721167 | 131.1165 | 0.003962587 | 233.2294 | 0.00486429 | 118.7905 | 0.00319321 | 210.1051 | 0.003752597 | 104.001 | 0.002314997 | 176.5948 | -0.001978121 | -67.90118
0.004951808 | 242.5337 | -0.006211853 | -134.6517 | 0.003931817 | 231.2186 | 0.005008353 | 119.927 | 0.00453282 | 234.8514 | 0.00578149 | 132.2064 | 0.00394202 | 231.0893 | 0.004921162 | 120.1712 | 0.003177127 | 208.1345 | 0.003809914 | 105.2165 | 0.002300873 | 174.4393 | -0.002035298 | -69.42342
0.00492344 | 239.3162 | -0.006288316 | -135.8407 | 0.003909923 | 228.5745 | 0.005067485 | 121.1225 | 0.00451273 | 232.1676 | 0.005846197 | 133.209 | 0.003925796 | 228.2402 | 0.004979951 | 121.556 | 0.003161244 | 205.7948 | 0.003860529 | 106.284 | 0.002278536 | 172.2978 | -0.002075022 | -70.93387
0.004894872 | 235.7444 | -0.006360905 | -137.0698 | 0.003884802 | 225.7444 | 0.005129078 | 122.3233 | 0.004486223 | 229.5529 | 0.005901058 | 134.2188 | 0.0038979 | 225.2162 | 0.005056109 | 122.9632 | 0.003132896 | 203.2847 | 0.003906466 | 107.4147 | 0.002260774 | 169.8427 | -0.002145202 | -72.5086
0.004859045 | 232.0812 | -0.006432673 | -138.2966 | 0.003859219 | 222.3257 | 0.00518999 | 123.4539 | 0.004458229 | 226.432 | 0.005946061 | 135.1436 | 0.003873936 | 221.9841 | 0.005120328 | 124.3445 | 0.003113093 | 200.5281 | 0.003955824 | 108.6438 | 0.002227631 | 167.3084 | -0.002181121 | -74.02377
0.004823862 | 227.9464 | -0.006499886 | -139.6313 | 0.003825493 | 218.7384 | 0.005236206 | 124.5905 | 0.004424744 | 222.804 | 0.005985205 | 136.0507 | 0.00384223 | 218.646 | 0.005187262 | 125.6769 | 0.003086756 | 197.4643 | 0.004013105 | 109.8298 | 0.002204903 | 164.5071 | -0.002241439 | -75.61207
0.004777772 | 223.5165 | -0.006574376 | -140.9813 | 0.003792461 | 215.186 | 0.005292405 | 125.7942 | 0.004390576 | 219.1945 | 0.006041749 | 136.9607 | 0.003806746 | 215.1428 | 0.005252043 | 126.9549 | 0.003055493 | 194.2984 | 0.004045237 | 110.9705 | 0.002184969 | 161.5449 | -0.002292089 | -77.15201
0.004734607 | 218.7988 | -0.006653788 | -142.2511 | 0.003754413 | 211.1034 | 0.005348902 | 127.0794 | 0.004355232 | 215.1096 | 0.006086881 | 137.7587 | 0.003778288 | 211.3915 | 0.005296373 | 128.1316 | 0.003023125 | 190.8729 | 0.00411676 | 112.1713 | 0.002152923 | 158.4307 | -0.002345967 | -78.81285
0.004687491 | 213.8052 | -0.006724631 | -143.5528 | 0.003711238 | 206.7355 | 0.005402693 | 128.3203 | 0.004305423 | 210.5804 | 0.006128397 | 138.5077 | 0.003737656 | 207.1397 | 0.005357304 | 129.4002 | 0.002988243 | 187.2576 | 0.004161005 | 113.3473 | 0.002122816 | 155.0214 | -0.002408555 | -80.43065
0.004633249 | 208.3902 | -0.006803101 | -144.7866 | 0.003667209 | 201.9781 | 0.00547083 | 129.6131 | 0.004254498 | 205.5841 | 0.006158523 | 139.3163 | 0.003701377 | 202.707 | 0.005420452 | 130.5697 | 0.002950848 | 183.4567 | 0.004210328 | 114.4072 | 0.002093262 | 151.6416 | -0.002427142 | -81.47398
0.004582193 | 202.5495 | -0.006878639 | -145.9119 | 0.003623069 | 197.1495 | 0.005542075 | 130.8523 | 0.004207081 | 200.4884 | 0.00620537 | 140.0193 | 0.003647446 | 197.7397 | 0.005490387 | 131.7835 | 0.00290511 | 179.2317 | 0.004259057 | 115.4883 | 0.002050398 | 147.524 | -0.002494442 | -82.6512
0.0045144 | 196.581 | -0.006957615 | -146.9948 | 0.003569068 | 191.9187 | 0.005597873 | 131.9941 | 0.004151571 | 195.0049 | 0.00623943 | 140.6834 | 0.003603809 | 192.9238 | 0.005516724 | 132.8581 | 0.002868721 | 174.7657 | 0.004295534 | 116.4361 | 0.002014582 | 143.7016 | -0.002522926 | -83.87501
0.004451502 | 190.0056 | -0.007030169 | -147.9632 | 0.003518072 | 186.2071 | 0.005665347 | 133.0498 | 0.004093569 | 189.2868 | 0.006270467 | 141.3375 | 0.003552602 | 187.4539 | 0.005585473 | 134.0088 | 0.002817353 | 170.027 | 0.004345975 | 117.4304 | 0.001982163 | 139.6916 | -0.002560084 | -85.01212
0.004379668 | 183.0787 | -0.007090366 | -148.8945 | 0.00346014 | 180.7369 | 0.005706101 | 133.9722 | 0.004028018 | 183.2956 | 0.006314709 | 141.912 | 0.003498762 | 182.0918 | 0.005630886 | 135.2019 | 0.002768197 | 165.1285 | 0.004394948 | 118.4732 | 0.001940778 | 135.5309 | -0.002607906 | -86.27604
0.004304306 | 175.7351 | -0.007157805 | -149.6394 | 0.003401827 | 174.7053 | 0.00573256 | 134.9525 | 0.00396893 | 177.1399 | 0.006347729 | 142.4546 | 0.003440297 | 176.1405 | 0.005686841 | 136.2665 | 0.002723564 | 159.9187 | 0.00443811 | 119.4098 | 0.00189897 | 131.0251 | -0.002635412 | -87.39487
0.004227999 | 168.2517 | -0.007221544 | -150.2758 | 0.003337431 | 168.1406 | 0.005786264 | 135.8778 | 0.003901499 | 170.7123 | 0.006385945 | 142.983 | 0.003380787 | 169.7751 | 0.005746968 | 137.3488 | 0.002672599 | 154.5906 | 0.004480574 | 120.2956 | 0.001856921 | 126.3293 | -0.002686271 | -88.49483
0.00414377 | 160.3716 | -0.007267603 | -150.7765 | 0.003271166 | 161.4898 | 0.005834156 | 136.7796 | 0.003828127 | 163.7644 | 0.00641856 | 143.4348 | 0.003314542 | 163.4418 | 0.005811894 | 138.3355 | 0.002618618 | 148.9736 | 0.004523091 | 121.0859 | 0.001808941 | 121.659 | -0.002716832 | -89.53698
0.004060305 | 152.2141 | -0.007315879 | -151.2023 | 0.003205042 | 154.6934 | 0.005885259 | 137.6743 | 0.003751458 | 156.2021 | 0.006455533 | 144.0022 | 0.003247423 | 156.6749 | 0.005863486 | 139.2219 | 0.002558003 | 143.3112 | 0.004560144 | 121.8592 | 0.001763082 | 116.789 | -0.002752419 | -90.61571
0.003972347 | 143.8397 | -0.007358745 | -151.4317 | 0.003134947 | 147.8566 | 0.005937095 | 138.4617 | 0.003673773 | 148.6865 | 0.006494037 | 144.418 | 0.003182454 | 149.8167 | 0.005900976 | 139.9297 | 0.002496683 | 137.2583 | 0.004597145 | 122.6766 | 0.001710458 | 111.6444 | -0.002793679 | -91.63191
0.003878981 | 135.3574 | -0.007390666 | -151.6588 | 0.003063384 | 140.542 | 0.005981846 | 139.0621 | 0.003593384 | 140.7594 | 0.006526036 | 144.7789 | 0.003105755 | 142.2511 | 0.005949094 | 140.6209 | 0.002436067 | 131.1238 | 0.00461767 | 123.3867 | 0.001662589 | 106.5115 | -0.002822861 | -92.70297
0.003784167 | 126.4178 | -0.007420354 | -151.8446 | 0.002981206 | 132.7191 | 0.006015216 | 139.5623 | 0.003502531 | 132.6297 | 0.006552771 | 145.1363 | 0.003025276 | 134.5563 | 0.005997161 | 141.2956 | 0.002368515 | 124.6882 | 0.00467263 | 124.1481 | 0.001616931 | 101.1869 | -0.002864417 | -93.76282
0.003683593 | 117.03 | -0.007453062 | -151.9602 | 0.002900819 | 124.7758 | 0.006048569 | 139.9415 | 0.003412633 | 124.1267 | 0.006583698 | 145.4265 | 0.002954085 | 127.2092 | 0.006036134 | 141.7781 | 0.002304783 | 118.1242 | 0.004706577 | 124.7745 | 0.001559643 | 95.56812 | -0.002897997 | -94.79258
0.00358129 | 107.6712 | -0.00750174 | -152.064 | 0.002817583 | 116.6655 | 0.006076093 | 140.2045 | 0.003309637 | 115.2437 | 0.006614761 | 145.7627 | 0.002873716 | 119.4554 | 0.006080971 | 142.27 | 0.002238035 | 111.5154 | 0.004749111 | 125.3749 | 0.001507361 | 89.72045 | -0.002948542 | -95.82354
0.003461024 | 96.58927 | -0.007543033 | -151.9284 | 0.002730991 | 108.4396 | 0.006109848 | 140.4351 | 0.003211968 | 106.1855 | 0.006647908 | 146.034 | 0.002790825 | 111.5351 | 0.006102788 | 142.6138 | 0.002166664 | 104.728 | 0.004779567 | 125.9564 | 0.001450565 | 83.8663 | -0.002982366 | -96.85921
0.003334244 | 85.10715 | -0.00757452 | -151.6541 | 0.002645322 | 100.0682 | 0.006143341 | 140.5737 | 0.003111897 | 97.1083 | 0.006690282 | 146.3024 | 0.002705923 | 103.3774 | 0.006139719 | 142.9105 | 0.002088557 | 97.83979 | 0.00481861 | 126.3616 | 0.001390794 | 77.71331 | -0.003026593 | -97.8937
0.003213927 | 74.78292 | -0.00761187 | -151.3557 | 0.002552967 | 91.4656 | 0.006168439 | 140.6734 | 0.00300699 | 87.89354 | 0.006734761 | 146.4073 | 0.002614175 | 94.84543 | 0.006173247 | 143.114 | 0.002018191 | 90.7396 | 0.00484753 | 126.7975 | 0.001332148 | 71.62598 | -0.00306705 | -98.84267
0.003097129 | 64.65442 | -0.007639253 | -151.0684 | 0.002465392 | 82.9666 | 0.006193152 | 140.6799 | 0.002905431 | 78.92344 | 0.006756108 | 146.5017 | 0.002523864 | 86.27877 | 0.006196844 | 143.1741 | 0.001940386 | 83.51809 | 0.004882506 | 127.1407 | 0.001273814 | 65.71315 | -0.003100298 | -99.88836
0.002971987 | 54.42756 | -0.007672747 | -150.7735 | 0.002366482 | 74.11384 | 0.006227745 | 140.582 | 0.0027995 | 70.00278 | 0.006801182 | 146.5442 | 0.002425522 | 77.53261 | 0.006232972 | 143.1812 | 0.001863385 | 76.08362 | 0.004919891 | 127.369 | 0.001218074 | 59.62931 | -0.0031436 | -100.8243
0.00285545 | 44.16665 | -0.0077013 | -150.425 | 0.00226974 | 65.1787 | 0.006254797 | 140.4576 | 0.002687828 | 60.57506 | 0.006834704 | 146.5277 | 0.002334377 | 69.04735 | 0.0062617 | 143.1564 | 0.001787388 | 68.75525 | 0.004945809 | 127.6762 | 0.001147637 | 53.25688 | -0.003186901 | -101.7716
0.00273438 | 33.95819 | -0.007739977 | -150.0086 | 0.002169644 | 56.20236 | 0.006269772 | 140.1827 | 0.002572307 | 51.26519 | 0.006866555 | 146.5247 | 0.002239956 | 60.24377 | 0.00628535 | 143.009 | 0.001701441 | 61.42564 | 0.00497637 | 127.7199 | 0.001090238 | 46.92938 | -0.003224339 | -102.7365
0.00261153 | 23.74207 | -0.007768739 | -149.5845 | 0.002067605 | 47.40228 | 0.006289809 | 140.0093 | 0.002461811 | 41.82496 | 0.006909722 | 146.3838 | 0.002137502 | 51.21975 | 0.006304635 | 142.8049 | 0.001622832 | 53.80667 | 0.00499988 | 127.786 | 0.001020374 | 40.83655 | -0.003266227 | -103.5846
0.002481654 | 13.43651 | -0.007802843 | -148.9977 | 0.001968048 | 38.40065 | 0.00631557 | 139.7209 | 0.002349074 | 32.50243 | 0.0069545 | 146.2045 | 0.002039743 | 42.17658 | 0.006334934 | 142.513 | 0.001534673 | 46.27471 | 0.005029149 | 127.7287 | 0.0009576378 | 34.38097 | -0.003313246 | -104.5164
0.00234665 | 3.435092 | -0.007835498 | -148.4126 | 0.001864919 | 29.6118 | 0.006339481 | 139.4065 | 0.002221319 | 22.53477 | 0.006985881 | 145.8954 | 0.001934103 | 33.33106 | 0.006358828 | 142.1845 | 0.001451137 | 38.65317 | 0.00505662 | 127.5813 | 0.0008904075 | 27.9269 | -0.003345744 | -105.2767
0.002278174 | -1.223242 | -0.007856705 | -147.8901 | 0.001754355 | 20.60238 | 0.006361559 | 138.9577 | 0.002101243 | 13.0517 | 0.007020955 | 145.5445 | 0.001830865 | 24.47367 | 0.006375374 | 141.7244 | 0.00136718 | 31.13684 | 0.005073917 | 127.4244 | 0.0008280222 | 21.56295 | -0.00339409 | -106.1012
0.002205586 | -7.547497 | -0.007870877 | -147.9196 | 0.001642077 | 11.61818 | 0.006386692 | 138.4835 | 0.001980856 | 4.068966 | 0.00705437 | 145.1765 | 0.001721294 | 15.53237 | 0.006402077 | 141.2461 | 0.00127491 | 23.36388 | 0.005094023 | 127.2068 | 0.0007602797 | 15.13459 | -0.003431055 | -106.8213
0.001963947 | -25.34464 | -0.007933341 | -146.6586 | 0.001532256 | 2.693891 | 0.006406694 | 137.9663 | 0.00185872 | -4.150695 | 0.007095786 | 144.7353 | 0.001615825 | 6.411202 | 0.006424208 | 140.6923 | 0.001181685 | 15.81992 | 0.005116118 | 126.8824 | 0.0006933909 | 8.562671 | -0.003467742 | -107.3934
0.001778763 | -38.17914 | -0.007998198 | -145.1523 | 0.001434957 | -4.929617 | 0.006437865 | 137.373 | 0.001846969 | -4.37738 | 0.007124347 | 144.4929 | 0.001508466 | -1.980694 | 0.006447002 | 140.0594 | 0.001099486 | 8.328376 | 0.00513982 | 126.5916 | 0.0006260206 | 2.144895 | -0.003506017 | -107.9755
0.001616025 | -48.74903 | -0.00801354 | -143.8878 | 0.001418989 | -5.051698 | 0.00645085 | 137.0781 | 0.001723667 | -15.55792 | 0.007149113 | 144.474 | 0.001465744 | -3.972691 | 0.006473287 | 139.6543 | 0.001007336 | 0.9014445 | 0.005162893 | 126.1003 | 0.0005543168 | -4.262921 | -0.003539947 | -108.4185
0.001474488 | -58.20945 | -0.008039719 | -142.6893 | 0.001319827 | -14.53134 | 0.006461218 | 136.887 | 0.001473685 | -32.73667 | 0.007197511 | 143.0007 | 0.001442502 | -6.199361 | 0.006469935 | 139.5552 | 0.0009398249 | -3.552273 | 0.005176123 | 125.7482 | 0.0004895296 | -10.51625 | -0.003570281 | -108.8602
0.001327764 | -67.11164 | -0.008086058 | -141.5192 | 0.00110297 | -30.73769 | 0.006483698 | 135.5104 | 0.001243406 | -46.87063 | 0.007266923 | 141.5369 | 0.001275463 | -20.47862 | 0.006473199 | 138.9271 | 0.0009242031 | -4.387117 | 0.005187764 | 125.5424 | 0.0004171121 | -17.06353 | -0.003604978 | -109.1575
0.001183191 | -76.09997 | -0.008121349 | -140.2564 | 0.0009044203 | -44.37333 | 0.006532061 | 133.9752 | 0.001073842 | -57.43253 | 0.007308427 | 140.2842 | 0.001071973 | -35.23796 | 0.006531895 | 137.3671 | 0.0008454936 | -12.72359 | 0.005178619 | 125.461 | 0.0003499724 | -23.49388 | -0.003633793 | -109.4241
0.001026193 | -84.98368 | -0.008154981 | -138.9176 | 0.0007422557 | -55.06031 | 0.006569795 | 132.6411 | 0.0009297922 | -65.85838 | 0.007356126 | 139.2113 | 0.0009006908 | -46.7131 | 0.006552158 | 135.9486 | 0.0006395404 | -27.979 | 0.0052111 | 124.2006 | 0.0002789532 | -29.74209 | -0.003663516 | -109.6712
0.0008761621 | -93.60676 | -0.008192942 | -137.5287 | 0.0006043374 | -63.78349 | 0.006590738 | 131.5323 | 0.0008063998 | -73.24192 | 0.007385134 | 138.2523 | 0.0007566305 | -56.27637 | 0.006576348 | 134.7366 | 0.0005021851 | -38.03734 | 0.005254261 | 123.1496 | 0.0002113611 | -35.98963 | -0.00369022 | -109.7844
0.0007233964 | -101.9884 | -0.008228966 | -136.1014 | 0.0004921431 | -71.30459 | 0.006616307 | 130.489 | 0.000675317 | -80.37555 | 0.007406881 | 137.3476 | 0.000624422 | -64.79459 | 0.006610557 | 133.5788 | 0.0003873877 | -45.51775 | 0.005276113 | 122.2225 | 0.000171724 | -39.29538 | -0.00372071 | -109.8617
0.0005603051 | -110.059 | -0.008263907 | -134.6015 | 0.0003726507 | -78.38181 | 0.006634005 | 129.5441 | 0.0005560158 | -87.43354 | 0.007435504 | 136.3562 | 0.0005079754 | -72.43503 | 0.006633525 | 132.5414 | 0.0002899699 | -52.35554 | 0.005290617 | 121.4445 | 0.0001553997 | -39.61282 | -0.003710989 | -110.0274
0.0004121193 | -117.8924 | -0.008296912 | -133.1147 | 0.0002627183 | -85.36989 | 0.00665378 | 128.6223 | 0.0004247821 | -94.36671 | 0.0074698 | 135.3447 | 0.0003900815 | -79.65106 | 0.006648675 | 131.4137 | 0.0001971066 | -59.08499 | 0.00529875 | 120.689 | 0.0001168388 | -44.12523 | -0.003739839 | -110.5529
0.0002513631 | -125.2198 | -0.008336809 | -131.6048 | 0.0001451962 | -92.03892 | 0.006674968 | 127.632 | 0.0002933979 | -101.4801 | 0.007503572 | 134.263 | 0.0002673826 | -86.66136 | 0.006671242 | 130.3091 | 9.706516e-05 | -65.67912 | 0.005313533 | 119.8733 | -4.825115e-05 | -58.46665 | -0.003813387 | -110.2627
9.700519e-05 | -132.4011 | -0.008375067 | -130.1245 | 2.819688e-05 | -98.66003 | 0.006701811 | 126.6164 | 0.0001530974 | -108.5928 | 0.007533818 | 133.13 | 0.0001524942 | -93.77602 | 0.00669442 | 129.192 | 3.25659e-06 | -71.88105 | 0.005335297 | 119.0783 | -0.0001647884 | -68.37395 | -0.003849952 | -109.6665
-6.36907e-05 | -139.4556 | -0.00841041 | -128.5191 | -9.736716e-05 | -105.4551 | 0.006725949 | 125.53 | 1.364088e-05 | -115.3155 | 0.007559248 | 131.9286 | 2.607596e-05 | -100.9271 | 0.006717004 | 128.0313 | -9.322576e-05 | -78.18558 | 0.005343762 | 118.2508 | -0.0002464136 | -75.74426 | -0.00386929 | -109.1764
-0.0002180486 | -146.0884 | -0.00844947 | -126.9856 | -0.0002153414 | -111.9065 | 0.006757016 | 124.505 | -0.0001327817 | -122.0921 | 0.00759117 | 130.6458 | -0.0001053487 | -107.8276 | 0.006738228 | 126.8423 | -0.0001915176 | -84.32384 | 0.00535844 | 117.4151 | -0.0003274352 | -82.17163 | -0.003887721 | -108.6815
-0.0003721542 | -152.5013 | -0.008485738 | -125.4345 | -0.0003338185 | -118.049 | 0.006784959 | 123.4551 | -0.0002821495 | -128.7332 | 0.007627403 | 129.4149 | -0.0002186186 | -114.2966 | 0.00676158 | 125.6138 | -0.0002912265 | -90.30557 | 0.00537989 | 116.5688 | -0.0004016218 | -88.07621 | -0.003893777 | -108.2321
-0.0005314307 | -158.732 | -0.008518254 | -123.8574 | -0.0004585581 | -124.2669 | 0.006804262 | 122.3357 | -0.000418218 | -134.9074 | 0.007669221 | 128.1263 | -0.0003406741 | -120.2312 | 0.006788406 | 124.4879 | -0.0003920213 | -96.27657 | 0.005405476 | 115.6257 | -0.0004698774 | -93.62878 | -0.003907024 | -107.8004
-0.0006861776 | -164.6965 | -0.008551119 | -122.2372 | -0.0005745222 | -130.2229 | 0.00683313 | 121.2517 | -0.000555091 | -140.8195 | 0.007695349 | 126.8794 | -0.0004604981 | -126.2222 | 0.006816366 | 123.3454 | -0.0004956315 | -102.0001 | 0.005416315 | 114.7752 | -0.0005424553 | -99.26349 | -0.003915454 | -107.2896
-0.0008416192 | -170.1275 | -0.008580039 | -120.6507 | -0.0006980455 | -135.8072 | 0.006859641 | 120.1169 | -0.0007042379 | -146.9812 | 0.007725054 | 125.622 | -0.0005833884 | -132.1724 | 0.006839561 | 122.1546 | -0.0005881631 | -107.5927 | 0.005431028 | 113.9011 | -0.0006150331 | -104.6413 | -0.003927619 | -106.8779
-0.0009812373 | -175.5682 | -0.008609063 | -118.8689 | -0.0008135872 | -141.2968 | 0.006884268 | 119.03 | -0.0008409498 | -152.6127 | 0.007763294 | 124.3492 | -0.0007038153 | -137.7357 | 0.006862181 | 120.9426 | -0.0006854498 | -112.9667 | 0.005450227 | 113.0347 | -0.0006765533 | -109.8411 | -0.003931563 | -106.4486
-0.001138878 | -181.0548 | -0.008622346 | -116.9215 | -0.0009392918 | -146.8324 | 0.006905072 | 117.8462 | -0.0009807983 | -157.8102 | 0.007793436 | 123.1496 | -0.0008239109 | -143.1722 | 0.00688679 | 119.7536 | -0.0007826961 | -118.1191 | 0.005473684 | 112.1949 | -0.0007447086 | -115.1171 | -0.00394125 | -105.965
-0.001284901 | -186.3488 | -0.008608801 | -114.7605 | -0.001058784 | -152.1121 | 0.006924742 | 116.4467 | -0.001119802 | -162.9958 | 0.007830158 | 121.8963 | -0.0009416741 | -148.4899 | 0.006913895 | 118.5687 | -0.0008768769 | -123.1422 | 0.005489811 | 111.2441 | -0.0008108528 | -120.1901 | -0.00395256 | -105.4878
-0.001429446 | -191.3938 | -0.008596864 | -112.5529 | -0.001174899 | -157.401 | 0.006925353 | 114.8324 | -0.001257007 | -168.0686 | 0.007850578 | 120.7321 | -0.001063107 | -153.8148 | 0.006934979 | 117.1987 | -0.0009763851 | -128.0783 | 0.005495833 | 110.3677 | -0.0008806161 | -125.1817 | -0.003970799 | -105.0738
-0.001571194 | -196.3464 | -0.008583372 | -110.4066 | -0.001290611 | -162.3507 | 0.006912054 | 113.135 | -0.001391989 | -172.9488 | 0.007885397 | 119.4917 | -0.00117704 | -158.6064 | 0.006936706 | 115.5567 | -0.001070767 | -132.9903 | 0.00551538 | 109.394 | -0.0009456549 | -130.0384 | -0.003978566 | -104.5324
-0.001720602 | -201.2686 | -0.008567351 | -108.2185 | -0.001398011 | -167.1301 | 0.006888107 | 111.3786 | -0.001527857 | -177.5991 | 0.007913619 | 118.2467 | -0.001292823 | -163.8142 | 0.006917089 | 113.7661 | -0.001165671 | -137.6117 | 0.005523845 | 108.225 | -0.001015318 | -134.9179 | -0.003989648 | -104.0517
-0.00186618 | -205.7857 | -0.008551956 | -106.0121 | -0.001515402 | -172.0373 | 0.006872242 | 109.6653 | -0.001668068 | -182.1653 | 0.007940969 | 116.9969 | -0.001412486 | -168.8033 | 0.006905901 | 111.9177 | -0.001247497 | -142.1878 | 0.005517858 | 106.8703 | -0.00107905 | -139.5093 | -0.003995443 | -103.6087
-0.002003153 | -210.1331 | -0.008529355 | -103.8989 | -0.001626682 | -176.8232 | 0.00686273 | 107.9614 | -0.001797762 | -186.6062 | 0.007976539 | 115.7466 | -0.001517211 | -173.4716 | 0.00689536 | 110.143 | -0.001341246 | -146.801 | 0.00549496 | 105.4353 | -0.001140369 | -143.9976 | -0.004016579 | -103.0998
-0.002145203 | -214.5176 | -0.008515462 | -101.8063 | -0.001747009 | -181.5644 | 0.006841438 | 106.2256 | -0.001924463 | -190.6371 | 0.00800387 | 114.4573 | -0.001631688 | -178.047 | 0.006875096 | 108.4179 | -0.001431515 | -151.1092 | 0.005479339 | 103.9638 | -0.001202593 | -148.3184 | -0.004023158 | -102.6273
-0.002272667 | -218.3268 | -0.008493802 | -99.74739 | -0.001864902 | -186.0811 | 0.006829203 | 104.4286 | -0.002049625 | -194.6076 | 0.008010415 | 112.9197 | -0.001741229 | -182.6147 | 0.006856125 | 106.6863 | -0.00152075 | -155.5431 | 0.005455254 | 102.5837 | -0.001267632 | -152.5588 | -0.004027051 | -102.1472
-0.002400634 | -222.1797 | -0.008465772 | -97.76453 | -0.001966914 | -190.2913 | 0.00681976 | 102.7571 | -0.002175118 | -198.7656 | 0.008005354 | 111.2848 | -0.001853674 | -187.2475 | 0.006838671 | 104.9169 | -0.001606426 | -159.5925 | 0.005442286 | 101.226 | -0.001326438 | -156.6584 | -0.00404487 | -101.6725
-0.002532058 | -225.9755 | -0.008437655 | -95.65191 | -0.002071056 | -194.136 | 0.00679578 | 100.9865 | -0.002295234 | -202.6567 | 0.007989367 | 109.3686 | -0.001964903 | -191.425 | 0.006821864 | 103.1475 | -0.001687117 | -163.6427 | 0.005428655 | 99.90724 | -0.001392281 | -160.6696 | -0.004053283 | -101.2466
-0.002661462 | -229.6229 | -0.008411196 | -93.61478 | -0.002177068 | -198.0588 | 0.006767977 | 99.21777 | -0.002407257 | -206.6295 | 0.0079572 | 107.3751 | -0.00206785 | -195.2432 | 0.006803992 | 101.479 | -0.001782363 | -167.7033 | 0.005402405 | 98.51415 | -0.001448373 | -164.5632 | -0.00406166 | -100.7335
-0.002791017 | -233.0033 | -0.008379605 | -91.6148 | -0.00227544 | -201.7917 | 0.006741483 | 97.48084 | -0.002518999 | -210.4098 | 0.007922241 | 105.3663 | -0.002171338 | -199.013 | 0.006778807 | 99.7704 | -0.001863545 | -171.3268 | 0.005387273 | 97.22783 | -0.001504566 | -168.2341 | -0.004066128 | -100.3165
-0.002908056 | -236.2063 | -0.008348905 | -89.73751 | -0.002380065 | -205.4973 | 0.006701288 | 95.6985 | -0.002634892 | -214.1591 | 0.007890249 | 103.4165 | -0.002268866 | -202.6403 | 0.006757077 | 98.02994 | -0.001944688 | -175.0007 | 0.005366574 | 95.90139 | -0.001560256 | -171.8601 | -0.004078363 | -99.86123
-0.003032705 | -239.4419 | -0.008315883 | -87.76348 | -0.002474035 | -208.969 | 0.006664915 | 94.10725 | -0.002748715 | -217.6755 | 0.007849182 | 101.5368 | -0.002367088 | -206.3062 | 0.006727389 | 96.31778 | -0.002019065 | -178.3329 | 0.005341546 | 94.53662 | -0.001611925 | -175.3084 | -0.004089446 | -99.4118
-0.003149031 | -242.4727 | -0.008269929 | -85.73874 | -0.002576478 | -212.4062 | 0.006640934 | 92.35912 | -0.00286681 | -221.244 | 0.007826737 | 99.65185 | -0.002470607 | -210.0398 | 0.006697247 | 94.53249 | -0.002093975 | -181.5729 | 0.005320776 | 93.26267 | -0.001665001 | -178.5152 | -0.004093635 | -98.99955
-0.003261356 | -245.3662 | -0.008231235 | -83.81544 | -0.002664034 | -215.651 | 0.006608872 | 90.70004 | -0.002974089 | -224.534 | 0.007792773 | 97.81938 | -0.002567964 | -213.4965 | 0.006662986 | 92.71063 | -0.00217171 | -184.8301 | 0.00529861 | 91.97575 | -0.001717073 | -181.6721 | -0.004105485 | -98.592
-0.003376576 | -248.1274 | -0.0081883 | -81.796 | -0.002749389 | -218.6259 | 0.006565222 | 89.04097 | -0.003079378 | -227.5633 | 0.007755947 | 95.98808 | -0.002665814 | -216.4933 | 0.006630453 | 90.91709 | -0.00224656 | -187.9918 | 0.005268556 | 90.63399 | -0.001767535 | -184.6642 | -0.004116638 | -98.18092
-0.00347716 | -250.7762 | -0.00813889 | -79.7807 | -0.002834693 | -221.2563 | 0.006531362 | 87.34238 | -0.003174644 | -230.4268 | 0.007714128 | 94.25411 | -0.002754184 | -219.6248 | 0.00659888 | 89.08284 | -0.002313338 | -190.9344 | 0.005244452 | 89.27216 | -0.001813575 | -187.7217 | -0.004121019 | -97.80051
-0.00359045 | -253.3177 | -0.008087332 | -77.83204 | -0.002918339 | -223.9081 | 0.006483488 | 85.70748 | -0.003271951 | -233.1531 | 0.007671944 | 92.55021 | -0.002838503 | -222.5018 | 0.006570833 | 87.32999 | -0.002382096 | -193.7076 | 0.005218517 | 87.91919 | -0.001859313 | -190.4557 | -0.004126604 | -97.42245
-0.003688742 | -255.8492 | -0.008032232 | -75.85389 | -0.002986202 | -226.4324 | 0.006433973 | 84.03602 | -0.0033659 | -235.9167 | 0.007632063 | 90.93242 | -0.002913905 | -225.1416 | 0.006517845 | 85.55414 | -0.002446552 | -196.499 | 0.005190923 | 86.60809 | -0.001905152 | -193.1197 | -0.004135628 | -97.02612
-0.003796242 | -258.1585 | -0.007973693 | -73.92468 | -0.003059966 | -228.9114 | 0.006390864 | 82.48547 | -0.003458583 | -238.3709 | 0.007589826 | 89.21024 | -0.002992545 | -228.0501 | 0.006464455 | 83.78123 | -0.002507589 | -198.9726 | 0.005161986 | 85.37779 | -0.001940838 | -195.6967 | -0.004148787 | -96.67283
-0.003885708 | -260.353 | -0.007912171 | -72.08042 | -0.003136324 | -231.4055 | 0.00633866 | 80.9296 | -0.003550119 | -240.8749 | 0.007543994 | 87.58183 | -0.003074553 | -230.8438 | 0.006418832 | 82.08677 | -0.002575182 | -201.4407 | 0.005128824 | 83.99827 | -0.001983661 | -198.1415 | -0.004145279 | -96.29124
-0.003971012 | -262.3352 | -0.007852533 | -70.16832 | -0.003203474 | -234.0144 | 0.006297767 | 79.28527 | -0.003633011 | -243.324 | 0.007504776 | 85.97407 | -0.00315094 | -233.3178 | 0.006365547 | 80.35987 | -0.002633003 | -203.9245 | 0.005092714 | 82.67597 | -0.00202387 | -200.4778 | -0.004147792 | -95.81882
-0.004062438 | -264.3225 | -0.007788636 | -68.37714 | -0.00328723 | -236.2613 | 0.006237554 | 77.69461 | -0.003716134 | -245.531 | 0.007459066 | 84.25307 | -0.003232444 | -235.5398 | 0.006319122 | 78.72969 | -0.002687255 | -206.1007 | 0.005062258 | 81.4557 | -0.002064482 | -202.7095 | -0.004145 | -95.15413
-0.004145712 | -266.2798 | -0.007724217 | -66.63254 | -0.003354953 | -238.3209 | 0.00619413 | 76.05441 | -0.003798392 | -247.673 | 0.00741079 | 82.63822 | -0.003294096 | -237.7742 | 0.006277984 | 77.06649 | -0.002743649 | -208.3157 | 0.005023197 | 80.11924 | -0.002097554 | -205.1091 | -0.004127652 | -94.27003
-0.004229016 | -267.9924 | -0.007672956 | -64.94221 | -0.003426897 | -240.3481 | 0.006141508 | 74.46316 | -0.003874418 | -249.5104 | 0.007366302 | 81.11185 | -0.00336023 | -239.8363 | 0.006225206 | 75.36495 | -0.002788131 | -210.2705 | 0.004992392 | 78.86889 | -0.002130224 | -207.2018 | -0.004107179 | -93.30868
-0.004309827 | -269.6726 | -0.00760391 | -63.10561 | -0.003480607 | -242.0458 | 0.006095973 | 72.83004 | -0.003945911 | -251.3554 | 0.007309282 | 79.44275 | -0.00341966 | -241.8261 | 0.006176389 | 73.70824 | -0.002836633 | -211.9726 | 0.004957276 | 77.61499 | -0.002162995 | -209.1069 | -0.004079166 | -92.4293
-0.004387089 | -271.2704 | -0.007532317 | -61.35216 | -0.003534397 | -243.681 | 0.006032984 | 71.20222 | -0.004009974 | -252.8658 | 0.007262943 | 77.75418 | -0.003480557 | -243.7459 | 0.006129718 | 71.99195 | -0.00288018 | -213.6143 | 0.004921724 | 76.3033 | -0.002185211 | -211.1625 | -0.004070439 | -91.57175
-0.004455978 | -272.7084 | -0.007470865 | -59.57395 | -0.003588026 | -245.1065 | 0.005982736 | 69.53666 | -0.004070178 | -254.3637 | 0.007202817 | 76.10454 | -0.003534487 | -245.2588 | 0.006070185 | 70.31813 | -0.00292234 | -215.1747 | 0.004883798 | 74.99928 | -0.002214865 | -212.8739 | -0.00404028 | -90.72305
-0.004519448 | -273.9417 | -0.007398765 | -57.75109 | -0.003631453 | -246.4696 | 0.005914266 | 67.85694 | -0.004122762 | -255.7868 | 0.007142987 | 74.44901 | -0.003584558 | -246.8591 | 0.006023498 | 68.47622 | -0.002964972 | -216.919 | 0.004852679 | 73.65279 | -0.002243313 | -214.5995 | -0.004025532 | -89.91798
-0.004584075 | -275.1625 | -0.007333455 | -55.97382 | -0.003670164 | -247.4258 | 0.005873129 | 66.17191 | -0.004172551 | -257.1748 | 0.007088962 | 72.83653 | -0.003639354 | -248.4944 | 0.005969532 | 66.76583 | -0.003003191 | -218.3355 | 0.004810511 | 72.22786 | -0.002264825 | -216.1272 | -0.004005182 | -89.09405
-0.004641082 | -276.3184 | -0.007258493 | -54.26385 | -0.003708172 | -248.6691 | 0.005820245 | 64.34239 | -0.004222661 | -258.4031 | 0.007026406 | 71.19043 | -0.003683997 | -249.9973 | 0.005909772 | 64.95695 | -0.003031337 | -219.4645 | 0.004775081 | 70.8342 | -0.002287544 | -217.5777 | -0.003982597 | -88.30314
-0.00469061 | -277.2371 | -0.007186079 | -52.52279 | -0.003744984 | -249.7252 | 0.005760119 | 62.63141 | -0.004267787 | -259.5266 | 0.006972931 | 69.50186 | -0.003724869 | -251.0109 | 0.005851583 | 63.20351 | -0.003066319 | -220.548 | 0.004732757 | 69.31608 | -0.002305839 | -218.8931 | -0.003961688 | -87.40018
-0.004737956 | -278.0834 | -0.007111746 | -50.87486 | -0.003781645 | -250.6988 | 0.005691004 | 60.88977 | -0.004307433 | -260.5052 | 0.006914956 | 67.72424 | -0.003767099 | -251.9121 | 0.005799589 | 61.39993 | -0.003094104 | -221.6517 | 0.00469237 | 67.82863 | -0.002320013 | -220.0178 | -0.003938545 | -86.60219
-0.004789756 | -279.0746 | -0.007040536 | -49.15557 | -0.003815411 | -251.5626 | 0.00563257 | 59.1782 | -0.00434904 | -261.4165 | 0.006851857 | 65.82866 | -0.003808645 | -252.9557 | 0.005749359 | 59.56628 | -0.003124844 | -222.6566 | 0.004643047 | 66.29459 | -0.002335393 | -221.1005 | -0.00391425 | -85.73579
-0.00483273 | -279.8859 | -0.006961019 | -47.48275 | -0.003844543 | -252.1568 | 0.005564904 | 57.45508 | -0.004394446 | -262.5474 | 0.006781903 | 63.86053 | -0.003842572 | -253.6597 | 0.005680558 | 57.70945 | -0.003148889 | -223.5301 | 0.004584998 | 64.78414 | -0.002345747 | -221.9606 | -0.003892154 | -84.92425
-0.004869783 | -280.5675 | -0.006893562 | -45.82167 | -0.003865311 | -252.6836 | 0.005510223 | 55.80349 | -0.004436827 | -263.4087 | 0.006709798 | 61.9738 | -0.003871774 | -254.0342 | 0.005625318 | 55.7093 | -0.003167315 | -224.0794 | 0.00453735 | 63.14217 | -0.002354693 | -222.6389 | -0.003866952 | -84.00771
-0.004912023 | -281.1692 | -0.006812876 | -44.11683 | -0.003895397 | -253.2353 | 0.005442853 | 54.09104 | -0.004471266 | -264.0528 | 0.006633789 | 59.97913 | -0.003902746 | -254.4661 | 0.005566571 | 53.77267 | -0.003184384 | -224.7846 | 0.004482389 | 61.64824 | -0.002368163 | -223.3497 | -0.003841348 | -83.12421
-0.004943306 | -281.2391 | -0.006747897 | -42.47498 | -0.003915643 | -253.7546 | 0.005377735 | 52.40218 | -0.004500087 | -264.3899 | 0.006559125 | 57.91953 | -0.00392477 | -254.5809 | 0.005496984 | 51.75967 | -0.003197452 | -225.1641 | 0.004428406 | 60.16905 | -0.002376206 | -223.8 | -0.003819828 | -82.26135
-0.004963993 | -281.1767 | -0.006670264 | -40.77869 | -0.003933928 | -254.0666 | 0.005316177 | 50.77212 | -0.004528505 | -264.6096 | 0.006475873 | 55.81458 |  |  |  |  | -0.003216059 | -225.4088 | 0.004377268 | 58.64008 | -0.002375099 | -223.995 | -0.003788656 | -81.33479
-0.004981816 | -281.0668 | -0.00659333 | -39.04129 | -0.003958154 | -254.3363 | 0.005251216 | 49.03608 | -0.004550157 | -264.7594 | 0.006398091 | 53.76595 |  |  |  |  | -0.003224121 | -225.6834 | 0.004320283 | 57.20512 | -0.002379724 | -224.025 | -0.003760783 | -80.42652
[8 empty] | -0.004572313 | -264.4523 | 0.006322078 | 51.67663 | [8 empty] | -0.002382136 | -224.0724 | -0.003735895 | -79.43862

## NPR2
0.005 (31-NPR2) |  |  |  | 0.006 (53-NPR2) |  |  |  | 0.004 (35-NPR2) |  |  |  | 0.003 (36-NPR2) |  |  |  | 0.0035 (39-NPR2)
ε (mm/mm) | σ (MPa) | γ (rad) | τ (MPa) | ε (mm/mm) | σ (MPa) | γ (rad) | τ (MPa) | ε (mm/mm) | σ (MPa) | γ (rad) | τ (MPa) | ε (mm/mm) | σ (MPa) | γ (rad) | τ (MPa) | ε (mm/mm) | σ (MPa) | γ (rad) | τ (MPa)
-0.003736801 | -247.4029 | 0.003947306 | 14.59497 | -0.004689181 | -258.6512 | 0.004343416 | 9.992729 | -0.003134867 | -241.585 | 0.002338687 | 5.384486 | -0.002320184 | -214.5401 | 0.001535523 | 9.118544 | -0.002749329 | -228.5682 | 0.00206352 | 10.27512
-0.003739877 | -247.2741 | 0.003951007 | 12.92929 | -0.004707698 | -258.6306 | 0.004112503 | 2.837148 | -0.003156248 | -241.0225 | 0.002129434 | 1.184201 | -0.002320787 | -214.3167 | 0.001543465 | 6.110091 | -0.002770288 | -228.4059 | 0.001951069 | 6.733911
-0.003758042 | -247.5238 | 0.00387231 | 11.49569 | -0.004738207 | -258.3662 | 0.003855533 | -4.820371 | -0.003165154 | -240.3225 | 0.001999704 | -2.715233 | -0.002328527 | -214.0099 | 0.00126957 | 1.815499 | -0.002780973 | -227.7494 | 0.001742345 | 2.154669
-0.003767682 | -247.9964 | 0.003818187 | 10.0211 | -0.004756784 | -257.6955 | 0.003584982 | -12.60803 | -0.003177237 | -239.5009 | 0.001807088 | -6.508788 | -0.002338379 | -213.5452 | 0.001226443 | -1.734191 | -0.002785065 | -227.0196 | 0.001610328 | -1.903631
-0.003789737 | -248.5616 | 0.003785898 | 7.501875 | -0.004779321 | -256.437 | 0.003287494 | -21.07556 | -0.003183188 | -238.5319 | 0.001665089 | -10.98699 | -0.002350843 | -212.9988 | 0.001006287 | -5.597453 | -0.002795499 | -226.2896 | 0.001452271 | -6.159516
-0.003806394 | -248.8692 | 0.003634142 | 3.416769 | -0.004791595 | -255.1325 | 0.002998674 | -28.60298 | -0.003198247 | -237.3523 | 0.001435169 | -15.60085 | -0.002352351 | -212.4622 | 0.001057791 | -8.840046 | -0.00279569 | -225.3576 | 0.001267039 | -9.682323
-0.003831113 | -248.7059 | 0.003376636 | -1.369324 | -0.004811338 | -253.6666 | 0.002680278 | -35.92037 | -0.003199674 | -235.5603 | 0.0013162 | -19.90902 | -0.002364514 | -211.74 | 0.0007347662 | -13.66092 | -0.002810829 | -224.1416 | 0.001155792 | -14.33741
-0.003846764 | -248.0345 | 0.003275512 | -6.380332 | -0.004826647 | -252.0507 | 0.002372652 | -43.15453 | -0.003202398 | -233.5114 | 0.001118023 | -24.24633 | -0.002372355 | -210.6977 | 0.000677205 | -17.45992 | -0.002810578 | -222.3046 | 0.0009308542 | -19.19614
-0.003862948 | -247.0354 | 0.003093125 | -11.60061 | -0.0048406 | -249.706 | 0.002079208 | -49.24793 | -0.003207052 | -231.4562 | 0.001006191 | -28.43441 | -0.002371048 | -209.3051 | 0.0004811875 | -21.55388 | -0.002815131 | -220.2737 | 0.000820462 | -23.6379
-0.003886933 | -245.8913 | 0.002797431 | -17.60967 | -0.004856493 | -246.7799 | 0.001748 | -55.8584 | -0.003204891 | -229.5411 | 0.0007328114 | -33.00817 | -0.002368033 | -207.6988 | 0.0003988427 | -24.77206 | -0.002810427 | -218.3099 | 0.0005694138 | -28.05441
-0.003914919 | -244.3754 | 0.002539611 | -23.15221 | -0.004846641 | -243.6957 | 0.001480146 | -61.06847 | -0.003204017 | -227.5624 | 0.0006467667 | -37.10572 | -0.002366424 | -206.1198 | 0.0003161661 | -28.21655 | -0.002810487 | -216.5326 | 0.0005119576 | -31.83543
-0.003915251 | -241.9794 | 0.002375864 | -28.21106 | -0.004857227 | -240.6729 | 0.001165959 | -66.03862 | -0.003209535 | -225.3596 | 0.0003264639 | -41.64019 | -0.002367028 | -204.5639 | 7.913335e-05 | -32.15038 | -0.00282251 | -214.5161 | 0.0002633874 | -37.58156
-0.003927947 | -239.5568 | 0.002121395 | -33.31733 | -0.004868345 | -237.5192 | 0.0008529869 | -71.88579 | -0.003209183 | -223.0753 | 0.0002405761 | -45.2461 | -0.002364414 | -202.9461 | 4.829322e-05 | -35.58395 | -0.002813895 | -212.298 | 0.0001226966 | -42.69179
-0.003930239 | -237.0745 | 0.00195168 | -38.2127 | -0.004851045 | -234.2548 | 0.0006060526 | -74.94738 | -0.003215195 | -220.8219 | 1.63013e-05 | -49.27813 | -0.002359589 | -201.3623 | -0.0002215172 | -39.6703 | -0.002826872 | -209.6514 | -0.00034835 | -48.36024
-0.003944825 | -234.655 | 0.001664156 | -43.3806 | -0.004885333 | -231.1296 | 0.000252022 | -80.80221 | -0.003203594 | -218.5491 | -8.944804e-05 | -52.80223 | -0.002360896 | -199.6996 | -0.0002233674 | -42.75371 | -0.00281871 | -207.2856 | -0.0003768339 | -52.1251
-0.00394783 | -231.8664 | 0.001497449 | -48.0946 | -0.004855417 | -227.3698 | -2.211571e-05 | -84.56035 | -0.003207867 | -216.2737 | -0.0003157824 | -56.53807 | -0.002351144 | -197.788 | -0.0004576601 | -46.54836 | -0.002814448 | -204.8378 | -0.000716091 | -55.82602
-0.003960637 | -228.909 | 0.00117373 | -52.88893 | -0.004864977 | -223.8206 | -0.0003153399 | -87.399 | -0.003199191 | -213.8383 | -0.0004447624 | -59.80161 | -0.002347727 | -196.0891 | -0.0005032831 | -49.46987 | -0.002802918 | -202.4321 | -0.0006390174 | -58.8353
-0.003964246 | -226.1101 | 0.001050268 | -57.02005 | -0.0048847 | -219.8894 | -0.0006201665 | -93.32932 | -0.003197533 | -211.2949 | -0.0006367659 | -63.21649 | -0.002342903 | -194.2404 | -0.0006909236 | -52.99982 | -0.00277465 | -200.3787 | -0.000649786 | -62.54
-0.003969282 | -222.9527 | 0.000747453 | -61.49018 | -0.004838409 | -215.8302 | -0.0007994737 | -94.13792 | -0.003194577 | -208.9923 | -0.0007507882 | -66.34414 | -0.002338881 | -192.5638 | -0.0007881906 | -55.82567 | -0.002792926 | -198.901 | -0.0008158019 | -66.3748
-0.003973494 | -219.9182 | 0.0005601582 | -65.44884 | -0.00487706 | -212.1426 | -0.001169757 | -99.63416 | -0.003186083 | -206.5102 | -0.0007391993 | -70.23261 | -0.002335564 | -190.5278 | -0.00090148 | -58.79136 | -0.00279375 | -196.8506 | -0.001007107 | -69.77611
-0.003975957 | -216.8806 | 0.0003547574 | -69.3149 | -0.00483109 | -208.2257 | -0.001538369 | -103.3758 | -0.003188456 | -203.4697 | -0.001088021 | -76.03554 | -0.002325008 | -188.6332 | -0.001050322 | -61.48546 | -0.002783285 | -194.4324 | -0.001118651 | -72.99459
-0.003980179 | -213.7455 | 0.0001187477 | -73.16327 | -0.004831915 | -204.7616 | -0.001800191 | -104.369 | -0.003190526 | -200.0025 | -0.00145557 | -79.06587 | -0.002322898 | -186.811 | -0.001076327 | -63.57626 | -0.002782139 | -191.812 | -0.001322646 | -76.43482
-0.003964688 | -210.4348 | 5.617167e-05 | -75.72944 | -0.004864867 | -200.5608 | -0.002061563 | -110.1642 | -0.003183369 | -196.5682 | -0.001754387 | -82.76326 | -0.002310432 | -184.7813 | -0.001222289 | -66.59538 | -0.002766005 | -189.2883 | -0.001406893 | -79.70402
-0.003976319 | -207.6329 | -0.0003272283 | -79.38141 | -0.004809136 | -196.478 | -0.002263978 | -109.4854 | -0.003163063 | -193.2233 | -0.001787566 | -85.90565 | -0.002304502 | -182.8577 | -0.001298019 | -70.14532 | -0.002764538 | -186.804 | -0.001632232 | -83.21503
-0.003967855 | -204.6008 | -0.0003342253 | -82.5645 | -0.004812323 | -193.0966 | -0.002556855 | -114.2143 | -0.003149362 | -190.1089 | -0.002009973 | -89.21849 | -0.002305306 | -180.3556 | -0.001530601 | -75.22576 | -0.00275335 | -184.1878 | -0.001761962 | -86.12741
-0.004006848 | -200.7936 | -0.000820324 | -89.67381 | -0.00478304 | -189.4274 | -0.002829939 | -117.5743 | -0.003138335 | -187.2444 | -0.002152986 | -92.01409 | -0.002308725 | -177.7163 | -0.001907976 | -78.77275 | -0.002746444 | -181.6054 | -0.001932184 | -89.20729
-0.004008356 | -194.8204 | -0.001275963 | -94.05122 | -0.004776154 | -186.0089 | -0.003078199 | -118.6649 | -0.003127227 | -184.2912 | -0.002372216 | -95.12287 | -0.002294349 | -174.5482 | -0.001927821 | -82.23009 | -0.002727394 | -178.9903 | -0.002064113 | -92.02412
-0.003982521 | -188.8983 | -0.001515941 | -98.08479 | -0.004779813 | -182.2551 | -0.003361125 | -122.8011 | -0.003115144 | -181.4988 | -0.002489817 | -97.89664 | -0.00227354 | -171.7048 | -0.002129563 | -85.43382 | -0.002718317 | -176.4807 | -0.00218578 | -94.72004
-0.00396313 | -184.604 | -0.001728085 | -101.7662 | -0.004733281 | -178.3358 | -0.003587492 | -123.7394 | -0.003099733 | -178.4605 | -0.002702607 | -100.8639 | -0.002263589 | -169.1561 | -0.002143945 | -87.9304 | -0.002706687 | -173.8569 | -0.002334308 | -97.38235
-0.003948826 | -180.7304 | -0.001882058 | -105.3846 | -0.00473501 | -174.853 | -0.003852665 | -126.6317 | -0.00309333 | -175.4532 | -0.00282321 | -103.0561 | -0.002248409 | -166.8533 | -0.002439272 | -90.62337 | -0.002690613 | -171.3236 | -0.002456498 | -99.85297
-0.003956646 | -177.2582 | -0.002243621 | -108.4603 | -0.004705446 | -171.0325 | -0.004100907 | -129.3117 | -0.003070622 | -172.2868 | -0.002938471 | -105.7402 | -0.002233131 | -164.4698 | -0.002356613 | -92.66581 | -0.0026767 | -168.6094 | -0.00261466 | -102.3908
-0.0039401 | -173.4961 | -0.00238405 | -111.0466 | -0.00468497 | -167.6687 | -0.00432869 | -130.5379 | -0.003055332 | -169.2535 | -0.00314936 | -108.2191 | -0.002224384 | -162.184 | -0.002665798 | -95.61239 | -0.002668407 | -166.3994 | -0.002690443 | -104.6061
-0.003932249 | -169.4472 | -0.002695469 | -114.2574 | -0.004670414 | -164.0646 | -0.004584126 | -133.6626 | -0.003038103 | -166.4314 | -0.003280119 | -110.3312 | -0.002211719 | -160.0549 | -0.002592547 | -97.25024 | -0.002653178 | -163.9164 | -0.002851083 | -106.9764
-0.003905701 | -165.6887 | -0.002777447 | -116.6561 | -0.004634145 | -160.3113 | -0.004800629 | -134.9855 | -0.00302233 | -163.6899 | -0.003392274 | -112.4143 | -0.002200259 | -157.4086 | -0.002861659 | -99.83764 | -0.002635295 | -161.3309 | -0.002922728 | -109.0436
-0.003891386 | -162.0657 | -0.003066753 | -119.6339 | -0.004623107 | -157.112 | -0.005029976 | -136.966 | -0.003002065 | -160.8319 | -0.003540558 | -114.5829 | -0.002177943 | -155.2783 | -0.002842024 | -101.2873 | -0.002618165 | -158.6491 | -0.003084346 | -111.2211
-0.003875313 | -158.4517 | -0.0032231 | -121.8527 | -0.004587763 | -153.4617 | -0.005252088 | -139.1476 | -0.002980281 | -157.9129 | -0.003678159 | -116.5469 | -0.002170101 | -152.95 | -0.002984042 | -103.4784 | -0.002602946 | -156.1533 | -0.003168733 | -113.2317
-0.003853962 | -154.8227 | -0.003516524 | -124.4525 | -0.004557627 | -150.3393 | -0.005446908 | -140.0907 | -0.002963856 | -155.2963 | -0.003819025 | -118.3275 | -0.002145675 | -150.7453 | -0.003063315 | -105.0826 | -0.002581957 | -153.5467 | -0.0032845 | -115.2447
-0.003835626 | -151.351 | -0.003628121 | -126.3846 | -0.004537019 | -147.2174 | -0.005650256 | -142.3655 | -0.002943399 | -152.5246 | -0.00387512 | -120.065 | -0.002132707 | -148.471 | -0.003098925 | -106.8573 | -0.002563973 | -150.976 | -0.003374385 | -117.0724
-0.003816999 | -148.0101 | -0.003837333 | -128.7644 | -0.004503263 | -144.0535 | -0.005836374 | -143.5722 | -0.002921485 | -149.7347 | -0.004019214 | -121.9907 | -0.002116522 | -146.4964 | -0.00328564 | -108.5883 | -0.002541355 | -148.5089 | -0.003498513 | -118.9462
-0.003793105 | -144.477 | -0.004002459 | -130.8806 | -0.004470935 | -140.866 | -0.006014948 | -145.0555 | -0.002906336 | -146.9973 | -0.004114055 | -123.6675 | -0.00210064 | -144.4675 | -0.0032209 | -109.772 | -0.002526056 | -146.2927 | -0.003583562 | -120.5575
-0.003773714 | -140.7222 | -0.004178283 | -133.0091 | -0.004445311 | -137.673 | -0.006191071 | -146.7158 | -0.002875908 | -144.2778 | -0.004236385 | -125.3855 | -0.002078525 | -142.0087 | -0.00345848 | -111.7242 | -0.002509479 | -144.0798 | -0.003674581 | -122.2838
-0.003743979 | -137.1626 | -0.004370287 | -135.0775 | -0.004405061 | -134.533 | -0.006354832 | -147.8712 | -0.002853582 | -141.5186 | -0.004339901 | -126.9355 | -0.002064853 | -140.1827 | -0.003370358 | -112.5193 | -0.002488842 | -141.6324 | -0.003782146 | -123.7518
-0.003717119 | -134.0237 | -0.004538536 | -136.9359 | -0.004375759 | -131.5935 | -0.006509387 | -149.1782 | -0.002833225 | -138.704 | -0.004465303 | -128.3398 | -0.002046257 | -137.6769 | -0.003566771 | -114.3854 | -0.002471411 | -139.1476 | -0.003873793 | -125.2056
-0.003692682 | -130.8538 | -0.004708619 | -138.7607 | -0.004335519 | -128.4384 | -0.006658342 | -150.287 | -0.00280714 | -136.0169 | -0.004522061 | -129.5736 | -0.002028665 | -135.7733 | -0.003534451 | -115.1438 | -0.002445546 | -136.6795 | -0.003939034 | -126.4961
-0.003677613 | -127.864 | -0.004893746 | -140.4121 | -0.004298667 | -125.6919 | -0.006799176 | -151.5527 | -0.00278233 | -133.437 | -0.004615069 | -130.9796 | -0.002000318 | -133.3654 | -0.003638881 | -116.5929 | -0.002427271 | -134.3712 | -0.004017486 | -127.8048
-0.003652311 | -125.0044 | -0.005012219 | -141.9993 | -0.004267194 | -122.7771 | -0.006929147 | -152.5453 | -0.002760105 | -130.7392 | -0.004698828 | -132.2719 | -0.001993181 | -131.3888 | -0.00368938 | -117.5608 | -0.00240396 | -132.0489 | -0.004094001 | -129.0617
-0.003629342 | -122.1139 | -0.005185426 | -143.587 | -0.004222491 | -119.6947 | -0.007053086 | -153.657 | -0.002737055 | -128.1596 | -0.004790702 | -133.5051 | -0.001968351 | -129.0725 | -0.003698801 | -118.5882 | -0.00238282 | -129.6804 | -0.00417666 | -130.2117
-0.003595978 | -119.2022 | -0.005287231 | -144.7778 | -0.004192555 | -116.9213 | -0.007168015 | -154.5505 | -0.002704726 | -125.5539 | -0.004864146 | -134.6021 | -0.001941109 | -126.8007 | -0.003833382 | -119.7229 | -0.002361448 | -127.3564 | -0.004239108 | -131.2716
-0.003574627 | -116.6312 | -0.005444974 | -145.8866 | -0.004146515 | -113.9744 | -0.007271546 | -155.2548 | -0.002680148 | -122.8252 | -0.004931446 | -135.6272 | -0.00192583 | -124.8094 | -0.00377421 | -120.4419 | -0.002330357 | -124.7435 | -0.004276214 | -132.1704
-0.003547144 | -113.8081 | -0.005499759 | -146.868 | -0.004109704 | -111.0162 | -0.007367247 | -156.0091 | -0.002655611 | -120.1883 | -0.004978674 | -136.6688 | -0.00190281 | -122.5368 | -0.003933134 | -121.6103 | -0.002310031 | -122.3905 | -0.004355312 | -133.1672
-0.003521701 | -111.2816 | -0.005606364 | -147.7291 | -0.004064287 | -108.2502 | -0.007454236 | -156.5588 | -0.002627926 | -117.4381 | -0.005054002 | -137.6602 | -0.001885419 | -120.6322 | -0.003861529 | -122.0084 | -0.002288177 | -120.0702 | -0.004387199 | -133.9799
-0.003487 | -108.5075 | -0.005662319 | -148.6114 | -0.004022881 | -105.3139 | -0.007533653 | -157.0908 | -0.002592492 | -114.7369 | -0.005128074 | -138.5095 | -0.001857875 | -118.0361 | -0.003979223 | -123.0134 | -0.002261206 | -117.4354 | -0.004452684 | -134.7879
-0.00345616 | -106.1792 | -0.005749411 | -149.4972 | -0.003980139 | -102.4398 | -0.007607253 | -157.6523 | -0.002571161 | -111.9178 | -0.00518073 | -139.2007 | -0.001837973 | -116.2113 | -0.003946422 | -123.3967 | -0.002232376 | -115.0092 | -0.004487591 | -135.3588
-0.003425963 | -103.7743 | -0.00582734 | -150.3424 | -0.003935918 | -99.47936 | -0.007667896 | -158.0545 | -0.00253842 | -109.206 | -0.005235098 | -139.7828 | -0.001816561 | -113.727 | -0.004015409 | -123.9588 | -0.002209417 | -112.835 | -0.004528501 | -135.938
-0.003397585 | -101.4862 | -0.005900662 | -151.1834 | -0.003887044 | -96.70872 | -0.007763464 | -158.4308 | -0.002506615 | -106.5999 | -0.005289901 | -140.2965 | -0.001794948 | -111.5328 | -0.004028675 | -124.354 | -0.002184889 | -110.3931 | -0.004561732 | -136.4376
-0.003362743 | -99.00112 | -0.005953685 | -151.9826 | -0.003846051 | -93.64808 | -0.007873098 | -158.7044 | -0.002480669 | -103.8809 | -0.005324214 | -140.6598 | -0.0017666 | -109.01 | -0.004036522 | -124.5869 | -0.002157376 | -107.927 | -0.004592485 | -136.8233
-0.003334496 | -96.45139 | -0.006047252 | -152.7482 | -0.003795889 | -90.39877 | -0.007933483 | -159.2636 | -0.002446522 | -101.1309 | -0.005347095 | -140.8757 | -0.001746093 | -106.9132 | -0.004083416 | -124.8523 | -0.002125078 | -105.3878 | -0.004615331 | -137.1241
-0.003300338 | -93.89368 | -0.006096522 | -153.3562 | -0.003743084 | -87.56359 | -0.007968367 | -161.6782 | -0.002417659 | -98.29958 | -0.005371443 | -141.0715 | -0.001724481 | -104.5876 | -0.004052897 | -124.8848 | -0.002097866 | -102.9427 | -0.004641651 | -137.3488
-0.003270825 | -91.22861 | -0.006181205 | -154.0764 | -0.003702593 | -85.78213 | -0.007994238 | -160.5357 | -0.002383854 | -95.35765 | -0.005390607 | -141.3004 | -0.001694626 | -101.9852 | -0.004098033 | -124.9662 | -0.002074987 | -100.2252 | -0.004664986 | -137.4579
-0.003234013 | -88.77625 | -0.006248227 | -154.672 | -0.003651809 | -82.43917 | -0.008015782 | -159.9035 | -0.002356801 | -92.4317 | -0.005405861 | -141.3871 | -0.001676833 | -99.56459 | -0.004071577 | -124.8777 | -0.002041211 | -97.65048 | -0.004667447 | -137.452
-0.003203293 | -86.424 | -0.006303152 | -155.0884 | -0.003604371 | -78.81309 | -0.008033794 | -159.2842 | -0.002326777 | -89.51698 | -0.005426403 | -141.3971 | -0.001642454 | -97.01237 | -0.004101824 | -124.7438 | -0.002021005 | -95.14245 | -0.004673433 | -137.4449
-0.003169095 | -83.84857 | -0.006346209 | -155.6063 | -0.003550893 | -74.79374 | -0.008049781 | -158.6944 | -0.002286681 | -86.51987 | -0.005438725 | -141.3694 | -0.001627174 | -94.38 | -0.004077332 | -124.5781 | -0.001986556 | -92.41123 | -0.004681933 | -137.3511
-0.003131248 | -81.08039 | -0.006405585 | -156.1619 | -0.00350244 | -71.05589 | -0.008084345 | -158.0633 | -0.002264344 | -83.39644 | -0.00544068 | -141.229 | -0.001597419 | -91.6695 | -0.004097344 | -124.3941 | -0.001956982 | -89.56341 | -0.00468202 | -137.2019
-0.003098165 | -78.32021 | -0.006471541 | -156.5517 | -0.00344273 | -67.01348 | -0.008131419 | -157.5119 | -0.002223355 | -80.2845 | -0.005443664 | -141.0302 | -0.001573193 | -89.01792 | -0.004077011 | -124.1882 | -0.001925428 | -86.74281 | -0.004690904 | -136.9176
-0.003060298 | -75.66688 | -0.006512941 | -156.8006 | -0.003395685 | -63.17401 | -0.008164511 | -158.15 | -0.002189059 | -77.02325 | -0.005449232 | -140.7525 | -0.001547158 | -86.3551 | -0.004091155 | -123.9765 | -0.001893692 | -83.92446 | -0.004686488 | -136.7071
-0.003022521 | -72.91493 | -0.006557795 | -157.0235 | -0.003337281 | -60.18422 | -0.008185291 | -158.4632 | -0.002151503 | -73.74329 | -0.005453613 | -140.4363 | -0.001519614 | -83.59342 | -0.004079039 | -123.7701 | -0.001866682 | -80.91912 | -0.004682108 | -136.4688
-0.002983689 | -70.0851 | -0.006592213 | -157.1515 | -0.003286315 | -56.56363 | -0.008199058 | -157.6281 | -0.002119489 | -70.43936 | -0.005449005 | -140.0836 | -0.001491367 | -80.89565 | -0.00408798 | -123.5359 | -0.001837741 | -77.9692 | -0.004674393 | -136.2034
-0.002951753 | -67.21332 | -0.006633054 | -157.2152 | -0.003232435 | -52.97818 | -0.008207993 | -156.9563 | -0.002086224 | -67.17263 | -0.005441954 | -139.7622 | -0.001461712 | -78.17441 | -0.004073604 | -123.2888 | -0.001806639 | -74.97259 | -0.004673992 | -135.8796
-0.002911011 | -64.20498 | -0.006663091 | -157.145 | -0.003173628 | -49.08434 | -0.008212771 | -156.2073 | -0.002048074 | -63.63052 | -0.00544171 | -139.4402 | -0.001434571 | -75.24696 | -0.004080578 | -123.0376 | -0.001775527 | -72.01717 | -0.004676522 | -135.5747
-0.002863734 | -61.01114 | -0.006685798 | -157.0047 | -0.003120854 | -45.29321 | -0.00821467 | -155.5048 | -0.002010507 | -60.27091 | -0.005440278 | -139.0444 | -0.001407429 | -72.53196 | -0.004078672 | -122.7609 | -0.00173765 | -68.87801 | -0.004670396 | -135.3223
-0.002828833 | -58.03526 | -0.006699394 | -156.7941 | -0.003065565 | -41.22388 | -0.00821043 | -154.7888 | -0.001971376 | -56.96724 | -0.005439737 | -138.6292 | -0.00137486 | -69.45697 | -0.004061341 | -121.9058 | -0.001707613 | -65.84671 | -0.004660518 | -134.9306
-0.002782471 | -54.90608 | -0.006714142 | -156.5983 | -0.003002336 | -37.10573 | -0.008199515 | -154.0457 | -0.001936114 | -53.46807 | -0.005437503 | -138.017 | -0.001344201 | -66.43739 | -0.00403163 | -120.3859 | -0.0016724 | -62.565 | -0.004660605 | -134.3432
-0.002748444 | -51.44487 | -0.006723584 | -156.176 | -0.002941921 | -33.16675 | -0.008182459 | -152.9876 | -0.001891524 | -49.58744 | -0.005429126 | -136.6003 | -0.00131706 | -63.66872 | -0.003967496 | -118.5263 | -0.001632804 | -59.20165 | -0.004648737 | -132.9755
-0.002703803 | -47.97791 | -0.006736081 | -155.8162 | -0.00288211 | -28.62486 | -0.008153243 | -151.3297 | -0.001849109 | -46.20961 | -0.005377656 | -134.266 | -0.001290018 | -60.94648 | -0.003951422 | -116.7799 | -0.00158982 | -56.31114 | -0.00460938 | -130.9372
-0.002658752 | -44.81903 | -0.006748525 | -155.3497 | -0.002819484 | -24.27523 | -0.008103538 | -148.9664 | -0.001818678 | -42.9978 | -0.005352576 | -131.9127 | -0.001259559 | -58.11764 | -0.003881656 | -114.5906 | -0.001552526 | -54.07773 | -0.004596185 | -128.7385
-0.002614479 | -41.34883 | -0.006753988 | -154.8336 | -0.002760879 | -19.75072 | -0.008026759 | -145.6677 | -0.001780756 | -39.35084 | -0.005289517 | -129.0835 | -0.001232419 | -55.08733 | -0.0038548 | -112.3647 | -0.001512316 | -51.81386 | -0.004556357 | -126.0838
-0.00256678 | -37.76903 | -0.006755751 | -154.3105 | -0.002703078 | -15.12183 | -0.007924842 | -141.4012 | -0.001739833 | -35.59129 | -0.005230874 | -126.2124 | -0.001200552 | -51.83708 | -0.003777409 | -109.9201 | -0.001474761 | -49.69104 | -0.004513439 | -123.1101
-0.002530374 | -34.43938 | -0.006763325 | -153.7591 | -0.00264598 | -10.38634 | -0.007801665 | -136.2878 | -0.001706022 | -31.7878 | -0.005134671 | -123.0157 | -0.001173712 | -48.80752 | -0.003724051 | -107.3132 | -0.001441186 | -47.63214 | -0.004461655 | -119.7076
-0.002484825 | -30.90976 | -0.006766188 | -153.1964 | -0.00260175 | -7.05508 | -0.007666428 | -130.624 | -0.00166607 | -27.76536 | -0.005048487 | -119.96 | -0.001142451 | -45.60894 | -0.003654547 | -104.6768 | -0.001404173 | -45.57424 | -0.004402471 | -116.1187
-0.002436365 | -27.08605 | -0.006769242 | -152.5689 | -0.002579434 | -5.110164 | -0.007522583 | -124.9042 | -0.001622546 | -23.75109 | -0.004958306 | -116.9468 | -0.001106261 | -42.38739 | -0.003585866 | -101.9709 | -0.001380922 | -43.26268 | -0.004297507 | -112.3406
-0.002386466 | -23.37211 | -0.006771528 | -151.9631 | -0.002538018 | -1.936597 | -0.007380714 | -119.4794 | -0.001580785 | -19.93194 | -0.004864861 | -113.8911 | -0.001081431 | -39.33636 | -0.003501682 | -99.23193 | -0.001357118 | -40.44533 | -0.004139799 | -108.8178
-0.002341037 | -19.98389 | -0.006781546 | -151.371 | -0.002485746 | 2.592029 | -0.0072481 | -114.8071 | -0.001543732 | -15.86314 | -0.004779148 | -110.7912 | -0.001050672 | -36.13803 | -0.003433621 | -96.33193 | -0.001327624 | -37.04004 | -0.004019738 | -105.985
-0.002294422 | -16.20317 | -0.00678975 | -150.7329 | -0.002360393 | 13.45107 | -0.007117127 | -110.6968 | -0.001500508 | -11.74194 | -0.004677011 | -107.6164 | -0.001016997 | -32.82412 | -0.003347156 | -93.44964 | -0.001283776 | -33.07652 | -0.003943083 | -103.4926
-0.002243451 | -12.50226 | -0.006795561 | -149.9714 | -0.002254743 | 21.87507 | -0.006990097 | -107.1203 | -0.00146016 | -7.735379 | -0.004573915 | -104.4315 | -0.0009876439 | -29.57611 | -0.003258259 | -90.39925 | -0.00124427 | -29.23682 | -0.003867091 | -100.9394
-0.002200347 | -8.751749 | -0.006792228 | -148.7311 | -0.002174525 | 27.61408 | -0.006864077 | -103.4678 | -0.001419261 | -3.680386 | -0.004469387 | -101.131 | -0.0009595969 | -26.45542 | -0.003190924 | -87.37894 | -0.001204744 | -25.34371 | -0.003772424 | -98.11073
-0.002139166 | -4.813544 | -0.00675439 | -146.7016 | -0.002116021 | 32.45317 | -0.00673437 | -99.78809 | -0.001376618 | 0.3867453 | -0.004369658 | -97.77632 | -0.0009270277 | -23.1283 | -0.003072355 | -84.3374 | -0.001166887 | -21.73794 | -0.003687549 | -95.15295
-0.002094858 | -1.381328 | -0.006708749 | -144.0895 | -0.002048368 | 37.15906 | -0.006602688 | -96.12727 | -0.001347044 | 3.197679 | -0.004250575 | -94.35084 | -0.0008917442 | -19.85979 | -0.003008546 | -81.34187 | -0.001132307 | -18.05751 | -0.003582358 | -92.17864
-0.00205161 | 2.142136 | -0.006638098 | -141.058 | -0.001983531 | 42.06186 | -0.006465779 | -92.32137 | -0.001337816 | 4.032574 | -0.004154023 | -90.79736 | -0.0008574659 | -16.71764 | -0.002911087 | -78.06206 | -0.001095877 | -14.63387 | -0.003485684 | -89.14359
-0.002026331 | 4.490216 | -0.006573503 | -137.7121 | -0.001914571 | 47.10306 | -0.006320338 | -88.2595 | -0.00130787 | 6.762474 | -0.004011517 | -87.11177 | -0.0008233883 | -13.27966 | -0.002829964 | -74.8595 | -0.001058322 | -11.12677 | -0.003378731 | -86.09675
-0.002005888 | 5.719716 | -0.006489221 | -134.0961 | -0.001851744 | 51.89739 | -0.006166381 | -83.94873 | -0.001262705 | 11.11446 | -0.003924652 | -83.5925 | -0.0007910198 | -9.683511 | -0.002733727 | -71.54607 | -0.001020324 | -7.580019 | -0.003286978 | -82.94373
-0.001971279 | 8.694054 | -0.006403787 | -130.3521 | -0.00178379 | 56.82627 | -0.006003289 | -79.34072 | -0.001206383 | 16.67682 | -0.003770924 | -79.81137 | -0.0007612651 | -6.273776 | -0.002614887 | -68.01854 | -0.000981542 | -3.964519 | -0.003180025 | -79.70167
-0.001920638 | 13.28301 | -0.006303553 | -126.4689 | -0.001719556 | 61.628 | -0.005832658 | -74.68611 | -0.001128959 | 24.24488 | -0.0036872 | -76.05265 | -0.0007334203 | -3.062166 | -0.002557658 | -64.63493 | -0.0009557373 | -1.089853 | -0.003073158 | -76.40475
-0.001842764 | 20.58394 | -0.006199793 | -122.7049 | -0.001652104 | 66.50938 | -0.005658293 | -69.72303 | -0.001063745 | 29.84349 | -0.003544031 | -72.0586 | -0.0007070825 | -0.5258055 | -0.002415518 | -60.97175 | -0.0009416741 | -0.2395403 | -0.002982436 | -73.00108
-0.001756268 | 27.96408 | -0.00608975 | -118.994 | -0.001576611 | 71.54454 | -0.00547725 | -64.6597 | -0.001014434 | 34.33902 | -0.003428612 | -68.03447 | -0.0006883855 | 0.5714149 | -0.002352582 | -57.49819 | -0.0009148446 | 1.685152 | -0.002827748 | -69.32021
-0.001688964 | 33.30021 | -0.00599812 | -115.3149 | -0.001513281 | 76.31086 | -0.005285279 | -59.54446 | -0.0009737151 | 38.19344 | -0.003268426 | -63.92718 | -0.0006799417 | 1.713945 | -0.002206498 | -53.76914 | -0.0008853109 | 5.141242 | -0.002744391 | -65.86051
-0.001633781 | 37.80248 | -0.005890783 | -111.5998 | -0.001437587 | 81.31691 | -0.005091749 | -54.44993 | -0.0009252186 | 42.06983 | -0.003169518 | -59.95023 | -0.00065099 | 4.648173 | -0.002123403 | -50.38581 | -0.0008278111 | 9.918586 | -0.002609599 | -62.25926
-0.001584026 | 42.02939 | -0.005790915 | -107.6647 | -0.001367221 | 85.84375 | -0.00489268 | -49.1295 | -0.0008788431 | 46.08129 | -0.003004899 | -55.70175 | -0.0006128919 | 8.668839 | -0.002002643 | -47.00609 | -0.0007599176 | 16.64379 | -0.002488037 | -58.78151
-0.00152937 | 46.289 | -0.005669388 | -103.6512 | -0.001292331 | 90.56173 | -0.004685598 | -44.06475 | -0.0008359426 | 49.97964 | -0.002906706 | -51.61216 | -0.0005576038 | 13.95338 | -0.001929479 | -43.74816 | -0.0007066 | 21.87104 | -0.00237843 | -55.14983
-0.001479639 | 50.62001 | -0.005530634 | -99.30564 | -0.001218949 | 95.13278 | -0.004467258 | -38.96804 | -0.000795115 | 53.82408 | -0.002741441 | -47.22914 | -0.0005039244 | 20.00531 | -0.001802838 | -40.58217 | -0.0006624099 | 25.95411 | -0.002248176 | -51.55135
-0.001429357 | 54.77452 | -0.005371163 | -94.88518 | -0.001141043 | 99.66181 | -0.004247509 | -33.64036 | -0.0007472055 | 57.6423 | -0.002597783 | -43.03776 | -0.0004589899 | 24.55073 | -0.001728574 | -37.53786 | -0.0006153547 | 29.71766 | -0.002116543 | -47.87119
-0.001375109 | 59.08031 | -0.005267945 | -90.34676 | -0.001066152 | 104.047 | -0.004049723 | -28.30118 | -0.0007041492 | 61.43131 | -0.00244093 | -39.05497 | -0.0004139565 | 28.49735 | -0.001626403 | -34.25769 | -0.0005845242 | 33.20309 | -0.002003516 | -44.22282
-0.001320884 | 63.35141 | -0.005092679 | -85.31351 | -0.0009927706 | 108.2119 | -0.003867965 | -23.17173 | -0.0006623515 | 65.06154 | -0.002330172 | -35.19923 | -0.0003791749 | 31.78555 | -0.001524737 | -31.09908 | -0.0005355992 | 36.63485 | -0.001866926 | -40.51718
-0.001264922 | 67.57082 | -0.004935512 | -80.18883 | -0.0009260234 | 112.3149 | -0.003712474 | -19.04085 | -0.000605994 | 68.9634 | -0.002173651 | -31.31547 | -0.0003466057 | 34.86779 | -0.001439809 | -27.9916 | -0.0005031506 | 40.05886 | -0.001742624 | -36.99396
-0.00121174 | 71.8222 | -0.004718515 | -74.84947 | -0.000855154 | 116.387 | -0.003567277 | -16.08772 | -0.0005572462 | 72.69499 | -0.002068721 | -27.695 | -0.0003099142 | 38.08859 | -0.00132467 | -24.84366 | -0.0004624181 | 43.62493 | -0.001617624 | -33.43016
-0.001154088 | 76.08105 | -0.004568434 | -69.82625 | -0.0007716181 | 120.8864 | -0.003433885 | -13.63656 | -0.0005131234 | 76.35418 | -0.001905184 | -23.98682 | -0.0002794555 | 41.29141 | -0.001249115 | -21.84252 | -0.0004187812 | 47.03147 | -0.001480353 | -29.82
-0.001098402 | 80.38785 | -0.004397915 | -64.61015 | -0.0006945173 | 125.1422 | -0.00326832 | -11.90972 | -0.0004622182 | 80.05981 | -0.001793291 | -20.59141 | -0.0002490972 | 44.13048 | -0.001125772 | -19.06144 | -0.0003817081 | 50.59454 | -0.001375756 | -26.53364
-0.001037058 | 84.69864 | -0.004254153 | -59.47015 | -0.000617415 | 129.368 | -0.003067422 | -8.546626 | -0.000419737 | 83.68354 | -0.001669373 | -17.64317 | -0.0002136131 | 47.09239 | -0.001097795 | -17.27013 | -0.0003369147 | 53.9856 | -0.001239324 | -23.01827
-0.0009806533 | 88.87287 | -0.004044225 | -54.08278 | -0.0005453397 | 133.1498 | -0.002850705 | -6.125544 | -0.0003745004 | 87.06612 | -0.00160497 | -15.70849 | -0.0001837566 | 50.33116 | -0.00104526 | -15.83405 | -0.0003019125 | 57.44657 | -0.001157869 | -19.85169
-0.0009273989 | 92.76674 | -0.003873462 | -48.89158 | -0.0004436102 | 136.6556 | -0.002578006 | -0.4837563 | -0.0003265506 | 90.74578 | -0.001538944 | -13.97345 | -0.0001468644 | 53.62111 | -0.001000074 | -14.59267 | -0.0002615822 | 60.70731 | -0.001013321 | -16.93873
-0.0008628085 | 96.95295 | -0.003676257 | -43.71507 | -0.000377567 | 139.6671 | -0.002319284 | 4.687946 | -0.0002800987 | 94.41196 | -0.001484612 | -12.65309 | -0.0001146966 | 56.97198 | -0.0009707695 | -13.53577 | -0.0002241575 | 64.03821 | -0.0009499129 | -14.9916
-0.0008084524 | 100.8858 | -0.003493364 | -38.67651 | -0.0002935293 | 142.2258 | -0.002018992 | 10.67258 | -0.0002300682 | 98.30782 | -0.001437889 | -11.13362 | -7.720224e-05 | 60.34257 | -0.0009149539 | -12.31862 | -0.0001803393 | 67.72211 | -0.0009010787 | -13.49979
-0.0007503689 | 104.6366 | -0.003317662 | -33.62856 | -0.0002119033 | 144.8868 | -0.001709035 | 16.83787 | -0.000177233 | 101.9308 | -0.001318142 | -8.497438 | -3.729473e-05 | 63.91438 | -0.0008835729 | -10.45831 | -0.000135164 | 71.39104 | -0.0008482997 | -12.24985
-0.0006846859 | 108.5427 | -0.003095184 | -28.44161 | -0.0001474674 | 147.0896 | -0.001431716 | 21.36368 | -0.0001316958 | 105.1316 | -0.001249307 | -6.032357 | -1.004689e-06 | 66.85182 | -0.0007984357 | -8.302867 | -9.761833e-05 | 74.92341 | -0.0008259947 | -11.26537
-0.000626533 | 112.1632 | -0.002925905 | -23.64191 | -4.91561e-05 | 149.4793 | -0.001093208 | 27.33163 | -7.877022e-05 | 108.4703 | -0.001113538 | -2.741673 | 3.307293e-05 | 69.86141 | -0.0007245036 | -5.666317 | -5.16993e-05 | 78.72515 | -0.0007876322 | -9.637558
-0.000575638 | 115.6578 | -0.002721544 | -19.1246 | 9.750994e-06 | 151.7856 | -0.0008120575 | 31.5406 | -2.596526e-05 | 111.3892 | -0.0009010961 | 1.379097 | 7.458921e-05 | 72.78461 | -0.0005877222 | -2.038657 | -5.156761e-06 | 82.16739 | -0.0006697873 | -7.351714
-0.0005102876 | 119.0207 | -0.002508352 | -15.04722 | 0.0001009262 | 153.8268 | -0.0004986026 | 35.62989 | 2.245698e-05 | 114.1729 | -0.0007758513 | 5.072883 | 0.000106957 | 75.54205 | -0.0004475198 | 1.68719 | 3.389656e-05 | 85.26111 | -0.0006024354 | -5.083535
-0.0004562361 | 122.3396 | -0.00244847 | -12.8141 | 0.0001930047 | 156.2347 | -0.0001667805 | 41.10838 | 7.049715e-05 | 117.0314 | -0.000629296 | 8.697435 | 0.0001414368 | 78.15943 | -0.0003437948 | 5.117737 | 7.618689e-05 | 88.5578 | -0.0004795643 | -1.900959
-0.0004049993 | 126.172 | -0.002365567 | -11.41347 | 0.0002371348 | 158.045 | 8.248102e-05 | 43.56609 | 0.0001249306 | 119.7906 | -0.0004288973 | 12.5724 | 0.0001787312 | 81.08164 | -0.0002234194 | 8.632263 | 0.0001242772 | 91.35569 | -0.0003148051 | 1.807342
-0.000341207 | 130.2821 | -0.002341132 | -10.02015 | 0.0003591702 | 160.1511 | 0.0004349313 | 48.737 | 0.0001777256 | 122.4078 | -0.0002457249 | 16.58592 | 0.0002174321 | 83.6753 | -6.909757e-05 | 12.4456 | 0.0001669697 | 94.06918 | -0.0001743411 | 5.222572
-0.0002672217 | 134.4548 | -0.002218226 | -5.33436 | 0.0004067186 | 162.2516 | 0.0007249017 | 52.1409 | 0.0002239262 | 124.6489 | -7.17505e-05 | 20.42845 | 0.0002530174 | 86.13266 | 7.110486e-05 | 16.20509 | 0.0002060028 | 96.80315 | -6.03536e-05 | 8.431794
-0.0001965235 | 137.1274 | -0.001804042 | 0.2312437 | 0.0004886441 | 163.5476 | 0.001014555 | 54.69457 | 0.000269403 | 126.8766 | 0.0001034109 | 24.14406 | 0.0002887038 | 88.42998 | 0.0002047446 | 19.85794 | 0.0002538923 | 99.75407 | 8.166415e-05 | 11.94198
-0.0001414366 | 139.4672 | -0.001744439 | 4.684991 | 0.0006002255 | 165.8239 | 0.001373468 | 60.08884 | 0.0003262491 | 129.254 | 0.0002696184 | 27.74855 | 0.0003189609 | 90.69834 | 0.0003284359 | 23.28414 | 0.0002908145 | 102.4583 | 0.0002252345 | 15.58616
-7.495041e-05 | 141.9919 | -0.001332168 | 9.964242 | 0.0006256586 | 167.0981 | 0.001571145 | 61.68894 | 0.0003688913 | 131.2857 | 0.0004506616 | 31.38041 | 0.0003592714 | 93.02638 | 0.0004703663 | 26.67567 | 0.0003337583 | 105.1269 | 0.0003787715 | 19.24315
-1.220359e-05 | 144.1739 | -0.001287707 | 14.39603 | 0.00076418 | 168.7173 | 0.00188189 | 65.79445 | 0.0004194847 | 133.1459 | 0.000648669 | 35.11029 | 0.0003960625 | 95.34891 | 0.0006047566 | 29.95666 | 0.0003790238 | 107.5231 | 0.0005290965 | 22.69259
4.78994e-05 | 146.2857 | -0.0008731917 | 19.72241 | 0.0008137386 | 170.7069 | 0.002220356 | 69.8811 | 0.0004736668 | 135.1406 | 0.0008031657 | 38.59039 | 0.0004338594 | 97.66271 | 0.0007128799 | 33.25558 | 0.0004252848 | 110.1862 | 0.000660136 | 26.17759
0.000110998 | 148.2558 | -0.0007577626 | 24.29044 | 0.0008531429 | 170.9626 | 0.002506096 | 70.32285 | 0.000518832 | 136.9641 | 0.001006359 | 41.95626 | 0.0004699473 | 99.61751 | 0.0008670098 | 36.62793 | 0.0004672433 | 112.6315 | 0.000811648 | 29.65769
0.0001815254 | 150.1257 | -0.0004178458 | 29.27109 | 0.001005839 | 173.5377 | 0.002941283 | 76.4885 | 0.0005672442 | 138.7634 | 0.001157752 | 45.0832 | 0.0005029194 | 101.4929 | 0.0009887293 | 39.73282 | 0.0005137154 | 114.8734 | 0.0009540143 | 33.034
0.0002413369 | 151.6663 | -0.0002292717 | 33.71202 | 0.001026948 | 174.1182 | 0.0032334 | 79.11011 | 0.0006197978 | 140.6188 | 0.00135263 | 48.18897 | 0.0005288544 | 103.423 | 0.001040478 | 41.85535 | 0.0005515322 | 116.8599 | 0.001117918 | 36.27607
0.0003049682 | 153.0736 | 5.351058e-05 | 38.23953 | 0.001138731 | 174.0059 | 0.003528357 | 81.71933 | 0.0006654356 | 142.1447 | 0.001530875 | 50.62963 | 0.0005753969 | 105.8654 | 0.001204347 | 44.5472 | 0.0005936316 | 118.9455 | 0.001249481 | 39.42436
0.0003661269 | 154.4257 | 0.0003308184 | 42.35926 | 0.001236942 | 174.8048 | 0.003837146 | 86.8906 | 0.000715617 | 144.1737 | 0.001608071 | 52.68841 | 0.0006112832 | 107.9784 | 0.001319539 | 47.48193 | 0.0006334893 | 121.0594 | 0.001411902 | 42.33083
0.0004298588 | 155.8485 | 0.0005381129 | 46.30424 | 0.001236842 | 174.4519 | 0.004064257 | 86.0702 | 0.0007621191 | 146.3367 | 0.001787249 | 55.9957 | 0.000650689 | 109.8686 | 0.001459357 | 50.53804 | 0.0006758096 | 123.114 | 0.001528891 | 45.06144
0.0004877503 | 157.2483 | 0.0007983241 | 50.06455 | 0.001368226 | 176.8115 | 0.004407201 | 91.86193 | 0.0008156178 | 147.911 | 0.001892084 | 58.79095 | 0.0006840626 | 111.7011 | 0.001608513 | 53.57899 | 0.0007188035 | 125.3292 | 0.001668518 | 47.93937
0.0005528793 | 158.5955 | 0.0009916856 | 53.57132 | 0.001391446 | 178.1656 | 0.004668754 | 93.41012 | 0.0008693376 | 149.4129 | 0.002174338 | 61.98265 | 0.0007202507 | 113.3081 | 0.001742903 | 56.61138 | 0.0007626217 | 127.3327 | 0.001808423 | 50.68855
0.0006117159 | 160.0714 | 0.001233534 | 57.19215 | 0.001494181 | 178.8222 | 0.004886835 | 93.38535 | 0.0009141307 | 150.5975 | 0.00229285 | 64.94811 | 0.0007516141 | 114.9134 | 0.001881273 | 59.71727 | 0.000799745 | 129.1664 | 0.001941487 | 53.37356
0.0006786243 | 161.1607 | 0.001436238 | 60.47456 | 0.001579123 | 180.9522 | 0.005116981 | 96.54013 | 0.0009613166 | 151.7237 | 0.002496816 | 68.14417 | 0.0007892104 | 116.3554 | 0.002012452 | 62.53056 | 0.0008451214 | 131.0246 | 0.002082318 | 55.82219
0.0007340026 | 162.3201 | 0.001681054 | 63.83753 | 0.00160697 | 181.8612 | 0.005287248 | 96.25703 | 0.001009487 | 152.7398 | 0.002681463 | 71.19101 | 0.0008218807 | 117.9609 | 0.00214665 | 65.40755 | 0.0008826772 | 133.0353 | 0.002190528 | 58.19733
0.0007978452 | 163.3489 | 0.001914834 | 66.89795 | 0.001714529 | 183.9727 | 0.005485982 | 98.69994 | 0.00106382 | 153.6483 | 0.002874638 | 75.02759 | 0.0008559576 | 119.365 | 0.002285439 | 68.27864 | 0.0009211774 | 134.8111 | 0.002321393 | 60.55654
0.0008500572 | 164.4184 | 0.002090922 | 69.88227 | 0.001765294 | 185.8064 | 0.005678056 | 99.96444 | 0.001116595 | 154.0353 | 0.003228784 | 78.74798 | 0.0008969713 | 120.6175 | 0.002376876 | 71.77903 | 0.00096195 | 136.6356 | 0.002434403 | 62.81189
0.0009162419 | 165.2737 | 0.002342773 | 72.96451 | 0.001825507 | 187.0435 | 0.005843499 | 100.0694 | 0.001161198 | 154.3995 | 0.003305561 | 81.5654 | 0.0009361755 | 121.832 | 0.002704318 | 75.64982 | 0.001002371 | 138.481 | 0.00255298 | 64.97936
0.0009606229 | 166.1797 | 0.002361832 | 74.76337 | 0.00191055 | 189.3921 | 0.00601759 | 101.6111 | 0.00119822 | 155.0581 | 0.003575394 | 84.36748 | 0.0009672371 | 122.8062 | 0.002731527 | 78.34928 | 0.001025189 | 140.286 | 0.002453269 | 66.39073
0.001028667 | 167.5453 | 0.002844381 | 77.80078 | 0.001968652 | 190.9223 | 0.006174931 | 101.9414 | 0.001241275 | 155.9921 | 0.003612716 | 86.20172 | 0.0009963895 | 123.6458 | 0.002977724 | 81.16316 | 0.001080236 | 143.0582 | 0.002591238 | 69.36562
0.001087433 | 168.4935 | 0.002911576 | 80.06733 | 0.002041131 | 192.5214 | 0.006322762 | 102.7447 | 0.00128449 | 157.2566 | 0.003859354 | 88.38925 | 0.001022626 | 124.6329 | 0.003004165 | 83.00625 | 0.001137504 | 144.9216 | 0.002744844 | 72.61772
0.001148059 | 169.6107 | 0.0031388 | 82.69425 | 0.002109084 | 194.405 | 0.006470609 | 103.5686 | 0.001327343 | 158.3773 | 0.003899148 | 89.79236 | 0.001056 | 126.0277 | 0.003151349 | 84.99561 | 0.001183936 | 146.1662 | 0.002949502 | 75.8126
0.001201869 | 170.5097 | 0.003292075 | 84.78918 | 0.002170404 | 195.9429 | 0.006611327 | 104.0428 | 0.001372448 | 159.6038 | 0.004099916 | 91.63073 | 0.001089173 | 127.2932 | 0.003225683 | 86.4919 | 0.001221582 | 146.9096 | 0.003075899 | 78.62176
0.001268476 | 171.4664 | 0.003570909 | 87.14538 | 0.002241976 | 197.668 | 0.006745505 | 104.6155 | 0.001419091 | 160.9859 | 0.004163754 | 93.05743 | 0.001122747 | 128.7832 | 0.003324172 | 88.115 | 0.001255911 | 147.7542 | 0.003221668 | 80.96853
0.001323211 | 172.135 | 0.003716714 | 89.27157 | 0.002306412 | 199.3655 | 0.006874304 | 105.0938 | 0.001458114 | 162.209 | 0.004328195 | 94.6823 | 0.001149185 | 130.181 | 0.003417494 | 89.54465 | 0.0012942 | 148.8405 | 0.00336969 | 83.28345
0.001372649 | 172.8979 | 0.003908996 | 91.37004 | 0.002371652 | 201.0247 | 0.006996803 | 105.4801 | 0.001503621 | 163.6992 | 0.004399397 | 95.83946 | 0.001182559 | 131.7176 | 0.003487691 | 90.71597 | 0.001328077 | 150.1129 | 0.003467585 | 85.30997
0.001432531 | 173.6192 | 0.004090389 | 93.30219 | 0.002431665 | 202.8086 | 0.007113056 | 105.8287 | 0.001551802 | 165.1137 | 0.004538711 | 97.09217 | 0.001208594 | 133.1844 | 0.003567086 | 91.93742 | 0.001363692 | 151.4728 | 0.003574172 | 87.09171
0.001487929 | 174.4306 | 0.004256893 | 95.11461 | 0.00250384 | 204.583 | 0.007220296 | 106.087 | 0.001582653 | 166.1201 | 0.004624721 | 98.08183 | 0.00124418 | 134.6745 | 0.003627632 | 92.93003 | 0.00140349 | 152.8764 | 0.00367966 | 88.72307
0.001544383 | 175.2791 | 0.004445493 | 96.9288 | 0.002559429 | 206.2381 | 0.007317431 | 106.3029 | 0.001622942 | 167.5636 | 0.004706996 | 99.02491 | 0.00127303 | 136.2461 | 0.003694688 | 93.83772 | 0.001435717 | 154.1356 | 0.003775915 | 90.2117
0.001595821 | 176.2341 | 0.004608176 | 98.48289 | 0.002628991 | 208.1105 | 0.007409531 | 106.4362 | 0.001667716 | 169.1763 | 0.004795292 | 99.91666 | 0.001300775 | 137.7743 | 0.003749212 | 94.68583 | 0.00147466 | 155.3991 | 0.003871978 | 91.67201
0.001651873 | 177.1298 | 0.004769723 | 100.1337 | 0.002687194 | 209.9065 | 0.007495157 | 106.4014 | 0.001704577 | 170.6613 | 0.004866886 | 100.5542 | 0.001327815 | 139.3641 | 0.003806685 | 95.3523 | 0.001505229 | 156.5768 | 0.003949226 | 92.96306
0.001703653 | 177.9704 | 0.004921619 | 101.5763 | 0.002744795 | 211.8453 | 0.007574464 | 106.4049 | 0.001746194 | 172.0606 | 0.004954414 | 101.2059 | 0.001358978 | 140.9643 | 0.003843634 | 95.94444 | 0.001537809 | 157.9189 | 0.004047541 | 94.12907
0.001760328 | 178.9086 | 0.005095436 | 103.0107 | 0.002809029 | 213.8163 | 0.007650334 | 106.4126 | 0.00178565 | 173.6052 | 0.005004225 | 101.7332 | 0.001384812 | 142.5364 | 0.003905401 | 96.43987 | 0.001576239 | 159.3542 | 0.004114684 | 95.25144
0.001805413 | 179.8176 | 0.005234993 | 104.1384 | 0.002865825 | 215.5757 | 0.007721842 | 106.323 | 0.001827367 | 175.1643 | 0.005080898 | 102.2257 | 0.001409139 | 144.1377 | 0.003938405 | 96.86864 | 0.001615122 | 161.1579 | 0.004185718 | 96.96537
0.001863184 | 180.649 | 0.005376155 | 105.2525 | 0.002932875 | 217.3383 | 0.00778842 | 106.2392 | 0.001858308 | 176.5434 | 0.005131128 | 102.6745 | 0.001443216 | 145.7727 | 0.003980416 | 97.229 | 0.001663594 | 162.0155 | 0.004433293 | 98.99364
0.00190668 | 181.7582 | 0.005500493 | 106.3017 | 0.002982633 | 219.2241 | 0.007851121 | 106.1967 | 0.001898025 | 178.0014 | 0.005188777 | 103.0431 | 0.001465834 | 147.3176 | 0.004007294 | 97.42127 | 0.00168387 | 162.4906 | 0.004458286 | 99.96857
0.001959747 | 182.783 | 0.005612874 | 107.2348 | 0.003040033 | 221.0347 | 0.007910763 | 106.0216 | 0.001940828 | 179.728 | 0.005232602 | 103.3215 | 0.00149187 | 148.8674 | 0.004037086 | 97.52035 | 0.00171459 | 163.4747 | 0.004553041 | 101.0951
0.002016412 | 184.1127 | 0.00574496 | 108.1873 | 0.003099743 | 222.7247 | 0.007967464 | 105.8523 | 0.001973599 | 181.167 | 0.005273216 | 103.3793 | 0.001522429 | 150.6737 | 0.004056634 | 97.58701 | 0.001735991 | 164.543 | 0.004592991 | 101.8394
0.002060592 | 185.2082 | 0.005857395 | 108.9469 | 0.003154127 | 224.4515 | 0.008019331 | 105.5568 | 0.002004761 | 182.7538 | 0.005312137 | 103.5274 | 0.001550676 | 152.5893 | 0.004066024 | 97.47789 | 0.001767364 | 166.155 | 0.004666033 | 102.4097
0.002111698 | 186.3633 | 0.005978084 | 109.6647 | 0.003210319 | 226.3738 | 0.008064549 | 105.2377 | 0.002044468 | 184.4255 | 0.005351371 | 103.571 | 0.001572791 | 154.4197 | 0.004082831 | 97.40594 | 0.001803794 | 167.8619 | 0.004672368 | 102.5973
0.002155003 | 187.3033 | 0.006083816 | 110.2916 | 0.003263898 | 228.0828 | 0.008103936 | 104.9181 | 0.002074554 | 186.07 | 0.005375876 | 103.4589 | 0.001596113 | 156.2804 | 0.00409161 | 97.27619 | 0.001829518 | 169.8017 | 0.00472204 | 102.7241
0.002204059 | 188.5598 | 0.006190997 | 110.8124 | 0.00331044 | 229.756 | 0.00813825 | 104.4858 | 0.00210828 | 187.6683 | 0.005401271 | 103.374 | 0.001624762 | 158.1124 | 0.004088625 | 97.00429 | 0.001857585 | 171.3943 | 0.004745096 | 102.786
0.002246128 | 189.9229 | 0.00626917 | 111.1521 | 0.003366432 | 231.7229 | 0.008168116 | 104.0658 | 0.002143041 | 189.333 | 0.005421761 | 103.1446 | 0.001647681 | 160.0924 | 0.004102274 | 96.81143 | 0.001883801 | 173.1151 | 0.004760316 | 102.5849
0.002296611 | 191.6305 | 0.006343242 | 111.532 | 0.003416996 | 233.5452 | 0.008194466 | 103.6553 | 0.002183321 | 191.1589 | 0.005436334 | 102.8314 | 0.001675527 | 161.8352 | 0.004103915 | 96.56549 | 0.001915616 | 174.9311 | 0.004792395 | 102.4887
0.002345294 | 193.0383 | 0.006421747 | 111.7573 | 0.003468565 | 235.5574 | 0.00821772 | 103.2661 | 0.002206863 | 192.9228 | 0.005449826 | 102.4651 | 0.001699451 | 163.5606 | 0.004112292 | 96.29477 | 0.001943803 | 177.0387 | 0.004794402 | 102.2245
0.002389133 | 194.5051 | 0.006483148 | 111.8575 | 0.00351571 | 237.1925 | 0.008237693 | 102.7907 | 0.002249365 | 194.7485 | 0.005465726 | 102.0906 | 0.001728201 | 165.1716 | 0.004117389 | 96.03586 | 0.00197192 | 178.9733 | 0.004806916 | 101.8984
0.002432237 | 195.9873 | 0.006543257 | 111.9442 | 0.003567982 | 238.938 | 0.008256132 | 102.4663 | 0.00227911 | 196.4806 | 0.005477349 | 101.7698 | 0.00174931 | 166.9439 | 0.00411786 | 95.78107 | 0.002007425 | 180.9338 | 0.004817877 | 101.6123
0.002473552 | 197.5846 | 0.006602895 | 112.0445 | 0.00362136 | 240.4264 | 0.008273558 | 102.0434 | 0.002311036 | 198.1672 | 0.005483563 | 101.3422 | 0.001765696 | 168.532 | 0.004131316 | 95.54044 | 0.002038627 | 182.8112 | 0.004834003 | 101.2637
0.002520708 | 199.09 | 0.006650088 | 111.9619 | 0.00366358 | 241.9275 | 0.008289523 | 101.712 | 0.002342419 | 199.8674 | 0.00549777 | 101.0314 | 0.00179525 | 170.0561 | 0.004132747 | 95.30157 | 0.002059195 | 184.5798 | 0.00483971 | 100.9712
0.002563712 | 200.8975 | 0.006695554 | 111.8298 | 0.003713841 | 243.7674 | 0.008304045 | 101.3286 | 0.002378075 | 201.7363 | 0.005510738 | 100.605 | 0.001816661 | 171.6891 | 0.004135541 | 95.04089 | 0.002086175 | 186.2517 | 0.004841317 | 100.6869
0.00260551 | 202.523 | 0.006732031 | 111.5904 | 0.003760082 | 245.4399 | 0.008312036 | 100.9883 | 0.002404744 | 203.202 | 0.005515537 | 100.2104 | 0.00183757 | 173.3259 | 0.004146675 | 94.7513 | 0.002112813 | 187.9966 | 0.004855139 | 100.2617
0.002648151 | 204.4813 | 0.006764303 | 111.332 | 0.003813761 | 246.933 | 0.008301669 | 100.5023 | 0.00243281 | 204.8975 | 0.005513896 | 99.32923 | 0.001862299 | 174.862 | 0.004148124 | 94.1161 | 0.002130807 | 190.0497 | 0.004869782 | 99.48082
0.002687446 | 206.3699 | 0.006793467 | 110.974 | 0.00385538 | 248.3149 | 0.008272292 | 99.81876 | 0.002471964 | 206.7764 | 0.005491242 | 97.87718 | 0.001880493 | 176.7167 | 0.004119082 | 92.82741 | 0.002159165 | 192.2434 | 0.004839484 | 97.78812
0.002730531 | 208.0174 | 0.006810222 | 110.534 | 0.003901821 | 249.8042 | 0.008228959 | 98.19803 | 0.002494924 | 208.3786 | 0.005443699 | 96.1892 | 0.001899895 | 178.2795 | 0.004065972 | 91.29868 | 0.002180878 | 194.3128 | 0.00483732 | 96.00283
0.00277073 | 209.912 | 0.006834709 | 110.1 | 0.003939618 | 251.0089 | 0.008170294 | 95.99103 | 0.002514244 | 210.077 | 0.005398077 | 94.50064 | 0.001918592 | 179.8573 | 0.004031675 | 89.7322 | 0.002194097 | 196.694 | 0.004792464 | 93.75633
0.002811151 | 211.8546 | 0.006848759 | 109.611 | 0.003983345 | 252.2708 | 0.008099343 | 93.59885 | 0.002543326 | 211.8279 | 0.005340358 | 92.74307 | 0.001937792 | 181.4514 | 0.003990137 | 87.94691 | 0.002226104 | 199.1279 | 0.004764574 | 91.41604
0.002850847 | 213.9669 | 0.006868412 | 109.1256 | 0.004017021 | 253.5049 | 0.008018917 | 90.84513 | 0.002572045 | 213.7562 | 0.005288138 | 90.92947 | 0.001953775 | 183.13 | 0.003916676 | 86.01299 | 0.002244359 | 201.4033 | 0.004702109 | 88.95899
0.002893268 | 215.883 | 0.006879931 | 108.6343 | 0.004057633 | 254.7097 | 0.007927843 | 87.85726 | 0.00260175 | 215.7008 | 0.005230019 | 88.9926 | 0.001970663 | 184.7533 | 0.003882171 | 84.18878 | 0.002274627 | 203.6027 | 0.004623395 | 86.52198
0.00293388 | 217.6436 | 0.006895621 | 108.1879 | 0.004099952 | 255.6464 | 0.007825697 | 84.67182 | 0.0026247 | 217.4012 | 0.005167798 | 86.95901 | 0.001985943 | 186.4157 | 0.003803352 | 82.12747 | 0.002297023 | 205.602 | 0.004548293 | 84.1705
0.002971023 | 219.4169 | 0.006912272 | 107.7255 | 0.004137749 | 256.651 | 0.007716533 | 81.41323 | 0.002653902 | 219.0456 | 0.005100655 | 84.70543 | 0.002006852 | 188.1326 | 0.003764326 | 80.09978 | 0.002314856 | 207.4749 | 0.004457082 | 81.86737
0.00301081 | 221.0713 | 0.006926845 | 107.1888 | 0.004172531 | 257.4243 | 0.007600206 | 77.88865 | 0.002677535 | 220.7083 | 0.005024803 | 82.44064 | 0.002025248 | 189.8545 | 0.003702332 | 77.82024 | 0.002340187 | 209.1503 | 0.004397898 | 79.77244
0.00304531 | 223.0129 | 0.006934507 | 106.0517 | 0.004214047 | 258.1436 | 0.00748009 | 74.27443 | 0.0027015 | 222.2345 | 0.004947572 | 80.06674 | 0.002043844 | 191.3741 | 0.00362381 | 75.49825 | 0.002364253 | 210.8367 | 0.004305971 | 77.57312
0.003078382 | 225.0793 | 0.006892131 | 103.8441 | 0.004254357 | 258.6142 | 0.007352261 | 70.52573 | 0.00272077 | 223.6098 | 0.004871423 | 77.63446 | 0.00206224 | 192.8276 | 0.003564975 | 73.11137 | 0.002385936 | 212.47 | 0.004245549 | 75.35433
0.003111123 | 226.8269 | 0.006853105 | 101.6536 | 0.004288032 | 258.9891 | 0.007216324 | 66.53581 | 0.002748936 | 225.0229 | 0.004785763 | 75.01698 | 0.002077419 | 194.2095 | 0.003480902 | 70.54107 | 0.002399768 | 214.0738 | 0.004169015 | 73.01995
0.003140968 | 228.8556 | 0.006775054 | 99.20479 | 0.004321809 | 259.3373 | 0.007077558 | 62.54413 | 0.002772238 | 226.35 | 0.004696053 | 72.36764 | 0.002091894 | 195.6108 | 0.003411595 | 67.96429 | 0.002426718 | 215.6573 | 0.00408969 | 70.66021
0.00317977 | 230.8336 | 0.006703147 | 96.73534 | 0.004352065 | 259.367 | 0.006925541 | 58.21266 | 0.002791438 | 227.641 | 0.004601072 | 69.63515 | 0.002105466 | 196.9317 | 0.003336965 | 65.31377 | 0.002445305 | 217.3378 | 0.003980433 | 68.17779
0.003213094 | 232.8788 | 0.006610836 | 94.29776 | 0.004388957 | 259.4755 | 0.00676765 | 53.88863 | 0.002813824 | 228.7744 | 0.004515987 | 66.75817 | 0.002129289 | 198.2077 | 0.003242123 | 62.52407 | 0.002464244 | 218.7321 | 0.00391432 | 65.76496
0.003246568 | 234.7631 | 0.006540831 | 91.97575 | 0.004420924 | 259.2961 | 0.006602656 | 49.29346 | 0.002836472 | 230.0007 | 0.004399746 | 63.7184 | 0.002142056 | 199.3371 | 0.003192312 | 59.80869 | 0.002481564 | 220.0165 | 0.003815831 | 63.187
0.003276263 | 236.5002 | 0.006461541 | 89.48331 | 0.004452488 | 258.8389 | 0.006425455 | 44.26982 | 0.002858909 | 230.8698 | 0.004313834 | 60.67627 | 0.002153516 | 200.4104 | 0.003087243 | 56.87231 | 0.002503609 | 221.3649 | 0.003725441 | 60.62967
0.003309516 | 238.093 | 0.006372669 | 86.7349 | 0.00448335 | 258.3857 | 0.006246511 | 39.40961 | 0.002877657 | 231.8759 | 0.004174597 | 57.40931 | 0.002172314 | 201.2218 | 0.003015109 | 54.21442 | 0.002515862 | 222.5822 | 0.003630774 | 57.83254
0.003339593 | 239.8873 | 0.006283848 | 84.04723 | 0.004512099 | 257.493 | 0.006055569 | 34.09066 | 0.00289738 | 232.8016 | 0.004085086 | 54.33445 | 0.002183472 | 202.1163 | 0.002902448 | 51.26666 | 0.002531585 | 223.5976 | 0.003532093 | 55.13149
0.003370584 | 241.5602 | 0.006196669 | 81.11008 | 0.004538839 | 256.6551 | 0.005878403 | 28.78876 | 0.002920962 | 233.6225 | 0.003957291 | 50.96681 | 0.002193323 | 202.9614 | 0.002838499 | 48.40153 | 0.002547467 | 224.6034 | 0.003445978 | 52.39646
0.003406612 | 242.9798 | 0.006095248 | 78.09449 | 0.00456417 | 255.5882 | 0.005750106 | 23.65854 | 0.002936986 | 234.2696 | 0.003867426 | 47.71802 | 0.002209105 | 203.7178 | 0.002734459 | 45.36353 | 0.002568487 | 225.5586 | 0.003317348 | 49.52036
0.003428998 | 244.2291 | 0.00598524 | 74.76455 | 0.004583571 | 254.5812 | 0.005622028 | 19.73462 | 0.002956739 | 235.02 | 0.003726304 | 44.32656 | 0.002219861 | 204.5402 | 0.002636965 | 42.32281 | 0.002575543 | 226.5478 | 0.003241269 | 46.76085
0.003467177 | 245.3932 | 0.005892197 | 71.44758 | 0.004598248 | 253.8139 | 0.005479717 | 18.00241 | 0.002974662 | 235.5403 | 0.003636051 | 41.08367 | 0.002231522 | 205.1706 | 0.002548914 | 39.29979 | 0.002591456 | 227.4043 | 0.003116321 | 43.64777
0.003487915 | 246.3444 | 0.005751087 | 67.78735 | 0.004610914 | 253.4536 | 0.005301426 | 16.69703 | 0.002987811 | 235.8826 | 0.003487365 | 37.48012 | 0.002242982 | 205.7388 | 0.00243442 | 36.20287 | 0.002611109 | 228.2037 | 0.003046123 | 40.68904
0.003511357 | 247.2556 | 0.005651934 | 64.169 | 0.004627802 | 253.0927 | 0.005082924 | 10.45394 | 0.003007644 | 236.2301 | 0.003384958 | 34.00243 | 0.002253436 | 206.1662 | 0.002351831 | 33.03229 | 0.002623402 | 228.9524 | 0.00288489 | 37.27871
0.003542077 | 248.1883 | 0.005498817 | 60.33478 | 0.004681784 | 252.0621 | 0.004848767 | 4.202114 | 0.00302226 | 236.5125 | 0.003236252 | 30.22295 | 0.002262785 | 206.5574 | 0.002236709 | 29.88606 | 0.002634762 | 229.4979 | 0.002808461 | 34.25987
0.003570495 | 248.954 | 0.005378075 | 56.39068 | 0.004714754 | 249.9939 | 0.004573714 | -2.95569 | 0.003039791 | 236.6742 | 0.003124371 | 26.63002 | 0.002275048 | 206.8627 | 0.002173598 | 26.85431 | 0.002643819 | 230.0404 | 0.002665955 | 30.8266
0.003599476 | 249.5475 | 0.00525187 | 52.3895 | 0.004754461 | 247.3004 | 0.004296999 | -9.866042 | 0.003054025 | 236.7611 | 0.002986058 | 22.93175 | 0.002285804 | 207.1354 | 0.002035246 | 23.61702 | 0.002667282 | 230.6406 | 0.002557588 | 27.54885
0.003618927 | 250.0393 | 0.00508458 | 48.35552 | 0.0047619 | 243.7726 | 0.00401426 | -17.34427 | 0.003065756 | 236.7462 | 0.002824849 | 19.29983 | 0.002293143 | 207.4052 | 0.001962029 | 20.67427 | 0.002676408 | 230.873 | 0.002442589 | 24.31757
0.003640952 | 250.274 | 0.004977173 | 44.44446 | 0.004772757 | 239.6959 | 0.003707302 | -24.84284 | 0.003075447 | 236.6126 | 0.002698815 | 16.48288 | 0.00230038 | 207.5488 | 0.001878393 | 18.65625 | 0.002688039 | 231.0301 | 0.002320677 | 21.09355
0.003660765 | 250.6759 | 0.004793372 | 40.36159 | 0.004781704 | 236.3791 | 0.003419483 | -31.09631 | 0.003087952 | 236.4668 | 0.002710427 | 15.16134 | 0.002305708 | 207.6491 | 0.001841794 | 17.16745 | 0.002696523 | 231.1419 | 0.002190633 | 18.38908
0.003692702 | 251.0005 | 0.004698287 | 36.43289 | 0.004794771 | 232.9282 | 0.003108095 | -37.79831 | 0.003092486 | 236.4533 | 0.002636524 | 13.92096 | 0.002314555 | 207.6409 | 0.001787374 | 15.71686 | 0.002711129 | 231.239 | 0.002144922 | 16.72752
0.003709107 | 251.1503 | 0.004488132 | 32.08237 | 0.004811258 | 229.4125 | 0.002801814 | -44.15322 | 0.003097632 | 236.6059 | 0.002603779 | 12.7438 | 0.002316867 | 207.8853 | 0.001748489 | 14.41207 | 0.002709863 | 231.1816 | 0.00210649 | 15.37832
0.00372892 | 251.0704 | 0.004392383 | 27.98151 | 0.004828045 | 225.7471 | 0.002522861 | -49.5604 | 0.003109916 | 236.9114 | 0.00259073 | 11.5148 | 0.002317469 | 208.0189 | 0.001706845 | 13.08086 | 0.002724137 | 231.1968 | 0.002036345 | 14.14584
0.003749779 | 250.993 | 0.004192141 | 23.30172 | 0.004832669 | 221.8256 | 0.002200194 | -55.6022 | 0.003115807 | 237.2018 | 0.002497598 | 8.893599 | 0.002325713 | 208.2231 | 0.001671694 | 11.55803 | 0.002722077 | 231.3279 | 0.002019974 | 12.87644
0.003770276 | 250.7084 | 0.004069026 | 18.95297 | 0.004842318 | 218.2577 | 0.001920305 | -60.50405 | 0.003125166 | 237.3775 | 0.002385134 | 5.504502 | 0.002327924 | 208.4338 | 0.001580099 | 9.087462 | 0.002729325 | 231.3336 | 0.001956497 | 11.56888
0.003789988 | 250.1741 | 0.003837211 | 14.6661 | 0.004849356 | 214.72 | 0.001624257 | -65.20172 | 0.003146447 | 237.1651 | 0.002155565 | 1.408061 | 0.002339183 | 208.5359 | 0.001540725 | 6.472575 | 0.002732461 | 231.5004 | 0.001946985 | 9.712756
0.003805861 | 249.7497 | 0.003818344 | 12.69119 | 0.004842318 | 211.0006 | 0.00130603 | -70.84068 | 0.003159052 | 236.4219 | 0.002062319 | -2.390271 | 0.002343204 | 208.3991 | 0.001344916 | 2.598597 | 0.002735155 | 231.7403 | 0.001797585 | 6.726538
0.003810586 | 249.4691 | 0.003748758 | 11.30135 | 0.004862022 | 207.5629 | 0.001066069 | -74.11637 | 0.003167114 | 235.5171 | 0.001829742 | -6.343648 | 0.002353055 | 207.9657 | 0.001265277 | -1.080286 | 0.00274568 | 231.9508 | 0.001677995 | 2.909285
0.003817522 | 249.2019 | 0.003691301 | 9.917825 | 0.004854784 | 203.8258 | 0.0007340858 | -79.19268 | 0.003170924 | 234.8128 | 0.001782906 | -10.09978 | 0.002355467 | 207.4801 | 0.001132754 | -4.803321 | 0.002766116 | 231.8023 | 0.001484123 | -1.00523
0.00382302 | 249.2369 | 0.003654336 | 7.175073 | 0.00485398 | 199.9965 | 0.0004389184 | -83.57952 | 0.003189923 | 233.6844 | 0.00150469 | -14.99119 | 0.002371149 | 207.0592 | 0.001029238 | -8.192163 | 0.002772821 | 231.2265 | 0.00137614 | -4.632294
0.003846402 | 249.4311 | 0.003486522 | 3.121544 | 0.004877501 | 196.7192 | 0.0001917973 | -86.24832 | 0.003198297 | 232.2354 | 0.001430137 | -19.32059 | 0.002371149 | 206.3894 | 0.0008606744 | -12.47851 | 0.00278219 | 230.5512 | 0.001100448 | -8.547275
0.003865301 | 249.2454 | 0.003254707 | -1.225545 | 0.004853679 | 192.3857 | -0.0001745037 | -92.20282 | 0.003199041 | 230.3063 | 0.001127582 | -24.03606 | 0.002382206 | 205.5056 | 0.0006990044 | -16.62702 | 0.002785789 | 229.782 | 0.001162808 | -11.7053
0.003892422 | 248.4797 | 0.003132482 | -6.026695 | 0.004865741 | 189.0084 | -0.0004219517 | -94.42042 | 0.003197935 | 228.4049 | 0.001076715 | -27.69187 | 0.002381302 | 204.3634 | 0.0005924519 | -20.55059 | 0.002787949 | 228.7814 | 0.0008142134 | -16.66359
0.003920619 | 247.2534 | 0.0028988 | -10.95674 | 0.004860815 | 185.3258 | -0.0006821037 | -97.85241 | 0.003200357 | 226.4921 | 0.0008064119 | -32.54459 | 0.002380096 | 202.9177 | 0.0004221428 | -24.27281 | 0.002792936 | 227.7132 | 0.0007585029 | -20.49232
0.003933747 | 245.707 | 0.002693375 | -16.51697 | 0.004823521 | 181.0878 | -0.0009620904 | -103.0308 | 0.003203846 | 224.7522 | 0.0006744302 | -36.60051 | 0.00237517 | 201.418 | 0.0003432888 | -27.36548 | 0.002794876 | 226.3328 | 0.0005275434 | -24.81341
0.003945317 | 243.5625 | 0.00240262 | -21.99493 | 0.004858604 | 178.4421 | -0.00116053 | -103.016 | 0.003207304 | 222.7285 | 0.0004448146 | -40.91676 | 0.002373963 | 200.0145 | 0.0001741666 | -31.29772 | 0.002793016 | 224.7153 | 0.0004050213 | -28.40021
0.003952615 | 241.2107 | 0.002246064 | -26.98271 | 0.004831563 | 173.9765 | -0.001508899 | -108.9357 | 0.003209143 | 220.6624 | 0.0003041237 | -44.79279 | 0.002376778 | 198.6361 | 6.564174e-05 | -34.76485 | 0.002791911 | 222.9917 | 0.0002542594 | -31.98252
0.003956737 | 238.8807 | 0.001965066 | -31.93746 | 0.004833272 | 170.5306 | -0.00181753 | -111.7325 | 0.003204489 | 218.5476 | 8.321739e-05 | -48.71671 | 0.002371651 | 197.2121 | -8.068648e-05 | -38.62519 | 0.00279377 | 221.487 | 0.0001305508 | -35.5383
0.003964186 | 236.7239 | 0.001823075 | -36.57509 | 0.004826336 | 167.5977 | -0.002053679 | -113.0365 | 0.003205595 | 216.4834 | -2.439981e-05 | -52.13483 | 0.00237326 | 195.6452 | -0.0002579422 | -42.03842 | 0.002787236 | 219.883 | -6.145319e-05 | -39.49059
0.003971514 | 234.5549 | 0.001540901 | -41.45105 | 0.004781904 | 163.4462 | -0.00237726 | -117.8722 | 0.003202861 | 214.1839 | -0.0002517638 | -55.96834 | 0.002369239 | 194.0427 | -0.0003388555 | -45.41478 | 0.002798575 | 218.4008 | -0.0001255589 | -42.45675
0.003985185 | 232.2169 | 0.001359931 | -46.12276 | 0.004793263 | 160.2961 | -0.002628998 | -119.0712 | 0.003201413 | 211.9979 | -0.0004183032 | -59.12159 | 0.00236562 | 192.4057 | -0.0005381897 | -48.66458 | 0.00279959 | 216.3941 | -0.0001563642 | -46.57112
0.003985406 | 229.4937 | 0.001094962 | -50.80421 | 0.004782105 | 156.8823 | -0.002875768 | -121.6987 | 0.003192547 | 209.7293 | -0.000518677 | -62.3436 | 0.00236371 | 190.7206 | -0.0005773374 | -51.6318 | 0.002797258 | 213.922 | -0.000707766 | -50.70742
0.003983969 | 226.7115 | 0.0008641492 | -55.15048 | 0.004746822 | 152.9275 | -0.003179722 | -125.6904 | 0.003189029 | 207.6916 | -0.0007362323 | -65.21587 | 0.002359086 | 188.9106 | -0.0007577871 | -54.73202 | 0.002789719 | 211.2874 | -0.0004062951 | -53.98854
0.003986482 | 224.1002 | 0.000639363 | -59.15461 | 0.004755668 | 149.9258 | -0.003406016 | -126.4908 | 0.003175317 | 205.4335 | -0.0008928057 | -68.45853 | 0.002347828 | 187.1365 | -0.0008399397 | -57.44075 | 0.002773193 | 208.4753 | -0.001127465 | -61.35924
0.003987527 | 221.3712 | 0.0004531154 | -63.31852 | 0.004721591 | 146.2385 | -0.003653705 | -129.5512 | 0.003178463 | 203.06 | -0.000985343 | -73.06418 | 0.002339685 | 185.4633 | -0.001065349 | -59.76917 | 0.002798726 | 206.2288 | -0.0007419221 | -64.14717
0.003988231 | 218.6564 | 0.0001529963 | -66.90443 | 0.004701185 | 142.6783 | -0.003925553 | -132.2465 | 0.003193482 | 200.1016 | -0.001628916 | -77.78662 | 0.002331542 | 183.5375 | -0.0009893747 | -62.11712 | 0.002772369 | 202.8832 | -0.001360938 | -69.11378
0.003981616 | 215.9442 | 9.110645e-07 | -70.05744 | 0.004705105 | 139.9118 | -0.004137626 | -133.1029 | 0.003176172 | 196.577 | -0.001389474 | -80.88419 | 0.002330537 | 181.6636 | -0.001239655 | -65.4046 | 0.002776299 | 200.2189 | -0.001253949 | -71.69883
0.003980249 | 213.3053 | -0.0001486479 | -73.5714 | 0.00466399 | 136.2429 | -0.004375542 | -136.0288 | 0.003163134 | 193.459 | -0.001842788 | -84.99089 | 0.0023233 | 180.1909 | -0.001105701 | -66.69211 | 0.002752857 | 197.297 | -0.00170571 | -76.80168
0.003971946 | 210.7279 | -0.0002503151 | -76.89722 | 0.004644087 | 133.0644 | -0.004613164 | -137.9728 | 0.003150468 | 190.7236 | -0.001814427 | -87.58773 | 0.00230802 | 178.0488 | -0.001515906 | -70.17068 | 0.002764287 | 195.0261 | -0.001673963 | -79.21804
0.003989296 | 207.4464 | -0.0007971338 | -84.14631 | 0.004625691 | 130.0013 | -0.004811191 | -138.9359 | 0.003142044 | 187.7429 | -0.002240915 | -91.3783 | 0.002305909 | 176.0099 | -0.001217612 | -74.08393 | 0.002727797 | 191.5754 | -0.001881936 | -83.09944
0.004017443 | 203.3496 | -0.00139911 | -87.78531 | 0.004584074 | 126.6122 | -0.005027744 | -141.4702 | 0.003138485 | 185.0406 | -0.002188975 | -93.96275 | 0.002316163 | 173.6564 | -0.002046992 | -79.20035 | 0.002746102 | 189.3899 | -0.002083871 | -85.68212
0.003980008 | 197.8172 | -0.00139996 | -92.65283 | 0.004560954 | 123.5851 | -0.005234513 | -142.7489 | 0.003120441 | 182.0733 | -0.002532229 | -97.31393 | 0.002311538 | 170.9793 | -0.001851009 | -81.52057 | 0.002708938 | 186.3678 | -0.002081584 | -88.77084
0.003966317 | 193.9696 | -0.001463863 | -95.84948 | 0.004540849 | 120.8631 | -0.005412825 | -144.024 | 0.003109283 | 179.2219 | -0.002624103 | -99.61234 | 0.002283995 | 167.6222 | -0.002271668 | -85.71043 | 0.002718779 | 184.0153 | -0.002527202 | -91.82477
0.003943528 | 190.5675 | -0.001914155 | -99.597 | 0.004504358 | 117.5009 | -0.005594621 | -145.8134 | 0.003089249 | 176.2615 | -0.002863282 | -102.2257 | 0.0022849 | 165.1681 | -0.002145812 | -88.01828 | 0.002693237 | 181.1393 | -0.002228035 | -93.63365
0.003939196 | 187.871 | -0.002178206 | -102.5194 | 0.004482445 | 114.5366 | -0.005768651 | -146.9771 | 0.003075357 | 173.5123 | -0.002919744 | -104.4728 | 0.002260272 | 162.4017 | -0.002491493 | -91.5629 | 0.00268628 | 178.8035 | -0.00288756 | -97.29801
0.003933928 | 184.7875 | -0.002313766 | -105.7833 | 0.004446759 | 111.73 | -0.005921854 | -148.1608 | 0.003056669 | 170.7247 | -0.003116442 | -106.9576 | 0.002255647 | 160.1965 | -0.002538948 | -93.47087 | 0.002662135 | 176.507 | -0.002455556 | -98.14376
0.003932289 | 181.7395 | -0.00256799 | -108.4668 | 0.004415295 | 108.7355 | -0.006069674 | -149.3504 | 0.003039731 | 168.1717 | -0.003188525 | -109.0961 | 0.002230517 | 157.5919 | -0.002676375 | -96.19274 | 0.002643849 | 173.7178 | -0.003151785 | -102.0541
0.00391133 | 178.5858 | -0.002761512 | -111.2011 | 0.004376393 | 105.7713 | -0.006185061 | -150.3029 | 0.003028915 | 165.4912 | -0.00346118 | -111.3668 | 0.002228205 | 155.4848 | -0.002804779 | -98.20333 | 0.00264787 | 171.8297 | -0.002738422 | -102.448
0.003900786 | 175.5146 | -0.003001164 | -113.7065 | 0.004351764 | 103.1448 | -0.006347167 | -151.1982 | 0.003007543 | 162.9692 | -0.003481303 | -112.9457 | 0.002208703 | 152.9892 | -0.002816473 | -100.0564 | 0.002616748 | 168.8483 | -0.003303699 | -106.2333
0.003878248 | 172.3629 | -0.003216328 | -116.4909 | 0.004310549 | 100.1248 | -0.006556152 | -152.1513 | 0.002988977 | 160.1795 | -0.003674215 | -115.1975 | 0.00219463 | 150.8132 | -0.003045809 | -102.2163 | 0.002615059 | 167.1808 | -0.003096301 | -106.632
0.003864898 | 169.5069 | -0.003394369 | -118.6253 | 0.00426843 | 96.77199 | -0.006678451 | -154.2675 | 0.002967234 | 157.7856 | -0.003755338 | -116.8395 | 0.002180858 | 148.631 | -0.003005719 | -103.5173 | 0.002581726 | 163.811 | -0.003379237 | -109.5532
0.003849538 | 166.4806 | -0.00356754 | -121.0565 | 0.004227819 | 94.84031 | -0.006774739 | -154.7322 | 0.002951492 | 155.1752 | -0.003882694 | -118.7262 | 0.002163367 | 146.448 | -0.003230568 | -105.5769 | 0.002576599 | 162.1089 | -0.003421788 | -110.4373
0.003830449 | 163.6687 | -0.003801414 | -123.2021 | 0.004200576 | 92.26712 | -0.006902059 | -153.8776 | 0.002930723 | 152.7862 | -0.004012826 | -120.4118 | 0.00214678 | 144.5232 | -0.003199546 | -106.704 | 0.002545366 | 159.0134 | -0.003347 | -112.7587
0.003812154 | 160.7967 | -0.003982859 | -125.3932 | 0.004160869 | 87.93059 | -0.007019407 | -155.0017 | 0.002910749 | 150.1317 | -0.004113514 | -122.0609 | 0.002126977 | 142.2021 | -0.003349303 | -108.4061 | 0.002536943 | 157.1744 | -0.003741044 | -114.6637
0.00379227 | 158.01 | -0.004181303 | -127.3318 | 0.004114528 | 85.15747 | -0.007114652 | -156.5458 | 0.00288783 | 147.6069 | -0.004241988 | -123.6698 | 0.002109486 | 140.3455 | -0.003400511 | -109.5786 | 0.002503358 | 154.5188 | -0.003481304 | -115.8604
0.003776629 | 155.2266 | -0.004358262 | -129.1177 | 0.004071102 | 82.35992 | -0.007201986 | -157.4606 | 0.002868771 | 145.189 | -0.004332501 | -125.0175 | 0.002089985 | 138.1912 | -0.003431724 | -110.9628 | 0.002498341 | 152.5383 | -0.004092884 | -118.3552
0.003754896 | 152.4487 | -0.004514207 | -130.9979 | 0.004031999 | 79.54451 | -0.007288821 | -157.7637 | 0.002846716 | 142.6206 | -0.004442945 | -126.5185 | 0.002073097 | 136.1845 | -0.003573769 | -112.3382 | 0.002472588 | 150.3544 | -0.00373771 | -118.0084
0.00372876 | 149.7707 | -0.004667499 | -132.7313 | 0.003994202 | 76.59317 | -0.007368678 | -158.1241 | 0.002820278 | 139.949 | -0.00451754 | -127.7665 | 0.002056611 | 134.2124 | -0.003544933 | -113.2789 | 0.00245197 | 147.6044 | -0.004356708 | -121.1508
0.003707609 | 147.0222 | -0.00486446 | -134.427 | 0.003948966 | 73.48831 | -0.00744127 | -158.4249 | 0.002794172 | 137.4295 | -0.004656992 | -129.1053 | 0.002033289 | 132.1837 | -0.003704597 | -114.6932 | 0.002437173 | 146.1859 | -0.003846234 | -120.6053
0.003685766 | 144.4131 | -0.004990088 | -135.9645 | 0.003908355 | 70.06269 | -0.007511478 | -158.7752 | 0.002775565 | 134.8818 | -0.0046945 | -130.243 | 0.002020824 | 130.2354 | -0.003669515 | -115.4517 | 0.002404714 | 142.8001 | -0.004365522 | -123.3761
0.003659509 | 141.8247 | -0.005152858 | -137.3293 | 0.00386322 | 66.88506 | -0.007577571 | -158.9681 | 0.002741729 | 132.3732 | -0.00479442 | -131.4574 | 0.002003635 | 127.8839 | -0.003780881 | -116.761 | 0.002385654 | 141.0914 | -0.00395174 | -123.5318
0.003634096 | 139.1583 | -0.005274263 | -138.4995 | 0.003817783 | 63.30127 | -0.007640092 | -159.1651 | 0.00272092 | 129.9386 | -0.004849223 | -132.5526 | 0.001980012 | 126.002 | -0.00380938 | -117.582 | 0.002358774 | 137.9238 | -0.004312325 | -125.7211
0.003612253 | 136.656 | -0.005373258 | -139.4956 | 0.003763801 | 59.76059 | -0.007699727 | -159.3473 | 0.002691638 | 127.4213 | -0.004924621 | -133.6715 | 0.00196232 | 123.7402 | -0.003839478 | -118.4838 | 0.002346199 | 136.5038 | -0.00420661 | -125.8656
0.003581915 | 134.176 | -0.005478554 | -140.4853 | 0.003724297 | 56.54314 | -0.007754378 | -159.3579 | 0.002669252 | 124.8778 | -0.004992497 | -134.7053 | 0.001944728 | 121.6558 | -0.003921966 | -119.3089 | 0.002317892 | 133.41 | -0.004321645 | -127.0794
0.003549787 | 131.6595 | -0.005541927 | -141.4142 | 0.003674335 | 53.00548 | -0.007803558 | -159.3054 | 0.002638572 | 122.1878 | -0.005065539 | -135.6826 | 0.001917285 | 119.4221 | -0.003894901 | -119.8792 | 0.002294842 | 131.4652 | -0.004425945 | -127.7889
0.003525994 | 129.2068 | -0.005618739 | -142.3962 | 0.00362337 | 49.23604 | -0.007849624 | -159.1562 | 0.002616246 | 119.7934 | -0.005136731 | -136.4871 | 0.00189517 | 117.1146 | -0.003991371 | -120.5994 | 0.002267921 | 128.6941 | -0.004387444 | -128.4335
0.003491052 | 126.9115 | -0.005685707 | -143.3245 | 0.003576225 | 45.45782 | -0.007893401 | -158.902 | 0.0025864 | 117.2921 | -0.005179614 | -137.1388 | 0.001874462 | 115.0349 | -0.00395759 | -121.0783 | 0.002242952 | 126.6509 | -0.004582851 | -129.7765
0.003468645 | 124.5069 | -0.005759656 | -144.2817 | 0.003519027 | 41.4187 | -0.007935971 | -158.6189 | 0.002558103 | 114.4248 | -0.005226423 | -137.6696 | 0.001846517 | 112.5756 | -0.00403465 | -121.6928 | 0.002215749 | 124.0333 | -0.004452335 | -130.0165
0.003431602 | 122.0425 | -0.005848808 | -145.2814 | 0.003474998 | 37.57182 | -0.007977059 | -158.2544 | 0.002525945 | 111.7425 | -0.005264873 | -138.1609 | 0.001825004 | 110.5194 | -0.004022958 | -122.0479 | 0.002191906 | 121.3919 | -0.00470813 | -131.4527
0.003403063 | 119.6406 | -0.005938012 | -146.1189 | 0.003419307 | 33.55412 | -0.008014778 | -157.7572 | 0.002495245 | 109.1074 | -0.005305068 | -138.7147 | 0.001805403 | 108.2219 | -0.004062935 | -122.3451 | 0.002162382 | 118.8864 | -0.0045244 | -131.2722
0.00337934 | 117.1715 | -0.006022014 | -146.875 | 0.003373167 | 29.47848 | -0.008048896 | -157.2948 | 0.002471743 | 106.3507 | -0.005345769 | -139.1529 | 0.001780975 | 105.956 | -0.004070907 | -122.5592 | 0.002138065 | 116.0343 | -0.004788817 | -132.1869
0.003340176 | 114.5236 | -0.006086853 | -147.5586 | 0.003309838 | 25.3449 | -0.008079922 | -156.7157 | 0.002432317 | 103.6727 | -0.005366137 | -139.5074 | 0.001755945 | 103.5391 | -0.004081201 | -122.6159 | 0.00211008 | 113.6716 | -0.00455318 | -132.0436
0.003309134 | 111.9053 | -0.006157085 | -148.2198 | 0.003258671 | 21.20912 | -0.008108852 | -156.2143 | 0.00240395 | 100.7864 | -0.005397344 | -139.7044 | 0.001730311 | 101.1716 | -0.004100639 | -122.6436 | 0.00209095 | 110.8023 | -0.004749338 | -132.3592
0.003275629 | 109.3927 | -0.006212133 | -148.8473 | 0.003210219 | 16.85474 | -0.008135224 | -155.5868 | 0.002375663 | 97.95856 | -0.005413365 | -139.8111 | 0.001710508 | 98.65859 | -0.004089607 | -122.6389 | 0.002046096 | 107.8274 | -0.004603847 | -132.279
0.003240698 | 106.6016 | -0.006281824 | -149.5497 | 0.003151011 | 12.36502 | -0.008159135 | -154.9964 | 0.002337795 | 94.98192 | -0.005429126 | -139.9438 | 0.001684875 | 96.10936 | -0.004117296 | -122.5256 | 0.002033189 | 104.8308 | -0.004786513 | -132.3008
0.003199845 | 103.8284 | -0.006347239 | -150.1035 | 0.003094315 | 7.819839 | -0.008181142 | -154.3577 | 0.002303486 | 91.85025 | -0.005450175 | -139.9091 | 0.001656728 | 93.32372 | -0.004100351 | -122.4537 | 0.001990959 | 101.7493 | -0.004636607 | -132.1887
0.003170643 | 101.2101 | -0.006393298 | -150.6367 | 0.003037319 | 3.470292 | -0.008199181 | -153.6883 | 0.002275581 | 88.93753 | -0.005467925 | -139.7663 | 0.001633206 | 90.71258 | -0.004125522 | -122.282 | 0.001981048 | 98.79939 | -0.004772655 | -132.066
0.003137802 | 98.60491 | -0.006454175 | -151.105 | 0.002979216 | -0.8369623 | -0.00820363 | -153.0602 | 0.002239775 | 85.64883 | -0.005477541 | -139.5894 | 0.001609382 | 87.97611 | -0.00410614 | -122.1541 | 0.001931771 | 95.41083 | -0.004674655 | -131.8171
0.003096467 | 95.81178 | -0.006501561 | -151.5214 | 0.00292252 | -5.405023 | -0.008187217 | -152.1094 | 0.002204179 | 82.42279 | -0.005484907 | -139.3535 | 0.00157822 | 85.31204 | -0.004133404 | -122.0585 | 0.001912792 | 92.48712 | -0.004818994 | -131.6491
0.003059906 | 93.0491 | -0.006545543 | -151.7768 | 0.002862106 | -10.12395 | -0.008149784 | -150.3442 | 0.002168996 | 79.21822 | -0.005496513 | -139.1087 | 0.001552888 | 82.60154 | -0.004121078 | -121.9187 | 0.001870502 | 89.39041 | -0.00469223 | -131.4886
0.0030222 | 90.20203 | -0.006587274 | -151.9832 | 0.002806517 | -14.80813 | -0.008091071 | -147.8116 | 0.002135974 | 75.89182 | -0.005513774 | -138.8132 | 0.00152826 | 79.86457 | -0.004133653 | -121.789 | 0.001856428 | 86.33163 | -0.00480463 | -131.3294
0.002989489 | 87.15425 | -0.006613646 | -152.133 | 0.002741377 | -19.93038 | -0.008016716 | -144.8987 | 0.002099223 | 72.5724 | -0.005514054 | -138.5826 | 0.001496394 | 77.00428 | -0.004132664 | -121.5926 | 0.001809916 | 82.92435 | -0.004707136 | -131.1483
0.002943812 | 83.90898 | -0.006648448 | -152.1548 | 0.002685888 | -25.05875 | -0.007930079 | -141.6401 | 0.002065809 | 69.25999 | -0.005525032 | -138.2606 | 0.001469453 | 74.16595 | -0.004141069 | -121.3679 | 0.001783981 | 79.74324 | -0.004841037 | -130.9307
0.002912539 | 80.60605 | -0.006674122 | -152.1377 | 0.00262467 | -30.04225 | -0.007828321 | -138.1185 | 0.002026564 | 65.84671 | -0.005530093 | -137.9586 | 0.001441708 | 71.25273 | -0.004153615 | -120.9397 | 0.001751853 | 76.4126 | -0.004748779 | -130.4199
0.002870851 | 77.52206 | -0.006699813 | -152.0664 | 0.002577424 | -33.32841 | -0.007715211 | -134.2825 | 0.00199302 | 62.35279 | -0.005552207 | -137.1724 | 0.001415773 | 67.94006 | -0.004118186 | -119.4499 | 0.00173182 | 72.74292 | -0.004835993 | -129.3164
0.002827516 | 74.15622 | -0.006727773 | -151.8558 | 0.002577725 | -32.78953 | -0.007592766 | -130.1062 | 0.001948096 | 58.38752 | -0.005531734 | -135.1624 | 0.001386018 | 64.9467 | -0.004078889 | -117.5437 | 0.001703261 | 68.52326 | -0.004717887 | -126.7574
0.002787729 | 70.71947 | -0.006746239 | -151.6063 | 0.002549981 | -34.90169 | -0.007460989 | -125.5813 | 0.001917536 | 54.78351 | -0.005486879 | -132.7508 | 0.001358173 | 61.99403 | -0.004039982 | -115.5573 | 0.001674169 | 64.35702 | -0.004817667 | -124.8293
0.002743518 | 67.23029 | -0.00676542 | -151.3049 | 0.00245388 | -42.95399 | -0.007323956 | -121.1933 | 0.001876855 | 50.97128 | -0.005402091 | -130.2749 | 0.001328318 | 58.79221 | -0.004002489 | -113.3568 | 0.001648033 | 59.24234 | -0.004666452 | -121.6056
0.002703188 | 63.57635 | -0.006777235 | -150.9116 | 0.002362101 | -49.86591 | -0.007184433 | -116.5629 | 0.001841611 | 47.38249 | -0.005324633 | -127.8656 | 0.001302383 | 55.48628 | -0.003920634 | -110.931 | 0.001604386 | 54.51363 | -0.00471663 | -119.0742
0.002657892 | 59.93663 | -0.006795911 | -150.4869 | 0.002234437 | -60.19933 | -0.007048128 | -112.1241 | 0.001797823 | 43.52207 | -0.005271523 | -125.5277 | 0.001272326 | 52.29594 | -0.00387343 | -108.6001 | 0.001569182 | 49.78342 | -0.004573269 | -115.736
0.002613833 | 56.14537 | -0.006813923 | -150.0227 | 0.002131299 | -67.91698 | -0.006914269 | -107.6966 | 0.001761534 | 39.75403 | -0.005193035 | -123.0688 | 0.001248603 | 49.04369 | -0.00378049 | -106.2427 | 0.001528762 | 45.73551 | -0.004445738 | -113.0342
0.002575634 | 52.42177 | -0.006821567 | -149.5963 | 0.002055707 | -73.15783 | -0.006780981 | -103.5226 | 0.001726301 | 35.79351 | -0.005133816 | -120.6949 | 0.001216435 | 45.61793 | -0.003742394 | -104.0057 | 0.001488281 | 42.06534 | -0.004363986 | -110.9068
0.002527443 | 48.53115 | -0.006837851 | -149.1504 | 0.001990467 | -77.59487 | -0.006649998 | -99.62885 | 0.001692434 | 31.92661 | -0.005048068 | -118.0633 | 0.001191707 | 42.20614 | -0.003661767 | -101.607 | 0.001457953 | 38.63907 | -0.004260453 | -108.8962
0.002484932 | 44.74713 | -0.006853995 | -148.671 | 0.001922111 | -82.28045 | -0.006512554 | -95.65662 | 0.001648435 | 28.03649 | -0.004964607 | -115.3662 | 0.001154111 | 38.87949 | -0.003605257 | -99.20125 | 0.001414446 | 34.98388 | -0.004266702 | -107.026
0.002435725 | 41.14137 | -0.006874206 | -148.1625 | 0.001853352 | -86.87951 | -0.006374327 | -91.7711 | 0.001608075 | 24.00081 | -0.00488282 | -112.5635 | 0.001125864 | 35.54211 | -0.003523432 | -96.6398 | 0.001383988 | 31.23856 | -0.004125452 | -104.4917
0.002389203 | 37.4652 | -0.006885987 | -147.6996 | 0.001791329 | -91.21851 | -0.006233817 | -87.85903 | 0.001566559 | 19.9254 | -0.004793983 | -109.7685 | 0.001089474 | 32.00026 | -0.003456673 | -94.00345 | 0.001351589 | 27.34943 | -0.004128576 | -102.382
0.002344872 | 33.31394 | -0.006899077 | -147.0968 | 0.001719254 | -95.96395 | -0.006079422 | -83.63319 | 0.001523685 | 15.92201 | -0.00470457 | -106.8626 | 0.001059317 | 28.6032 | -0.003381012 | -91.20726 | 0.001316155 | 23.51481 | -0.003943589 | -99.56928
0.002295405 | 29.12573 | -0.006914244 | -145.9856 | 0.001646474 | -100.4361 | -0.005921117 | -79.48757 | 0.00148433 | 11.9157 | -0.004598628 | -103.8511 | 0.001035895 | 25.34546 | -0.003303945 | -88.427 | 0.001277915 | 19.41084 | -0.003974621 | -97.27206
0.002251717 | 24.83541 | -0.006889966 | -144.0305 | 0.001575203 | -104.7647 | -0.005754073 | -74.97569 | 0.001441477 | 7.747438 | -0.004504974 | -100.8143 | 0.0009978972 | 21.94865 | -0.00321306 | -85.49044 | 0.001236862 | 15.34651 | -0.00376574 | -94.16033
0.002203285 | 20.38931 | -0.006846595 | -141.3387 | 0.001502626 | -108.8903 | -0.005573721 | -70.268 | 0.001400112 | 3.703854 | -0.004396432 | -97.53097 | 0.0009717608 | 18.51957 | -0.003139416 | -82.48665 | 0.001202493 | 11.43387 | -0.003796458 | -91.70327
0.002156511 | 15.82327 | -0.006778527 | -138.3095 | 0.00143809 | -112.9234 | -0.005392065 | -65.38514 | 0.001357852 | -0.4664701 | -0.004298781 | -94.30365 | 0.0009361755 | 14.97552 | -0.003034744 | -79.35133 | 0.001167018 | 7.443184 | -0.00358625 | -88.39574
0.002112039 | 11.36214 | -0.006703513 | -135.0227 | 0.001358173 | -116.9312 | -0.005200205 | -60.09591 | 0.001313822 | -4.563241 | -0.004181425 | -90.95129 | 0.0009001881 | 11.45164 | -0.002974251 | -76.23253 | 0.001130749 | 3.655945 | -0.003596146 | -85.78769
0.002060722 | 6.595381 | -0.006605443 | -131.6007 | 0.001286601 | -120.7108 | -0.005002708 | -54.83359 | 0.001272447 | -8.638406 | -0.004065291 | -87.35535 | 0.0008695287 | 7.933281 | -0.002841693 | -72.97395 | 0.001088901 | -0.6076124 | -0.003384071 | -82.30676
0.002013305 | 1.771311 | -0.006472693 | -128.2 | 0.001209097 | -124.3995 | -0.004810923 | -49.66309 | 0.00123069 | -12.55746 | -0.003954096 | -83.85555 | 0.0008432919 | 4.605382 | -0.002762245 | -69.86635 | 0.001052823 | -4.521948 | -0.003401716 | -79.54242
0.001967527 | -2.897144 | -0.006387032 | -125.2103 | 0.00113682 | -127.8034 | -0.004597727 | -44.38118 | 0.001185796 | -16.72532 | -0.003827996 | -80.1039 | 0.0008057968 | 1.141786 | -0.002655327 | -66.55764 | 0.001019269 | -8.663222 | -0.00320247 | -75.89458
0.001915345 | -7.676661 | -0.006295211 | -122.1063 | 0.001056905 | -131.1505 | -0.004382377 | -39.0279 | 0.001149758 | -19.83637 | -0.003719262 | -76.45134 | 0.000774936 | -2.422858 | -0.002556907 | -63.26308 | 0.0009807275 | -12.70411 | -0.003147823 | -72.89314
0.001860329 | -12.50152 | -0.006214978 | -118.8389 | 0.0009789994 | -134.5673 | -0.004172695 | -33.54959 | 0.001148512 | -20.18459 | -0.003591224 | -72.40421 | 0.0007415624 | -5.890181 | -0.002466586 | -59.87475 | 0.0009388697 | -16.64559 | -0.002998458 | -69.44465
0.001809796 | -17.18194 | -0.006111061 | -115.5767 | 0.0009033051 | -137.2756 | -0.003949435 | -27.58217 | 0.001126808 | -21.4824 | -0.003470412 | -68.37006 | 0.000705876 | -9.35509 | -0.002364799 | -56.43592 | 0.0009067925 | -19.43398 | -0.002905066 | -66.02152
0.001775406 | -20.01305 | -0.005964209 | -112.2928 | 0.0008252981 | -140.194 | -0.00374121 | -22.63897 | 0.001085956 | -25.44257 | -0.003331502 | -64.36422 | 0.0006768246 | -12.95601 | -0.002275403 | -52.93936 | 0.0008959764 | -21.04123 | -0.002765858 | -62.40199
0.001763806 | -21.0084 | -0.005912198 | -109.0997 | 0.0007505086 | -142.7543 | -0.003554913 | -17.38166 | 0.001022927 | -31.0633 | -0.003188001 | -60.2587 | 0.0006405361 | -16.47337 | -0.002154208 | -49.45188 | 0.0008897339 | -21.29573 | -0.002636948 | -58.95338
0.00174158 | -23.08808 | -0.005790461 | -105.5303 | 0.0006729045 | -145.2976 | -0.003393058 | -12.56916 | 0.0009287772 | -40.41462 | -0.00305094 | -56.39918 | 0.0006110825 | -19.19648 | -0.002062194 | -46.09392 | 0.0008747959 | -23.27834 | -0.002577118 | -55.36699
0.001672571 | -29.22659 | -0.005687661 | -101.955 | 0.0006046489 | -147.8666 | -0.003223736 | -9.541305 | 0.0008424575 | -47.26265 | -0.002934265 | -52.30634 | 0.0006129924 | -19.00452 | -0.001969342 | -42.5996 | 0.0008080083 | -30.21173 | -0.002412656 | -51.68187
0.00157451 | -38.21816 | -0.005525625 | -98.14435 | 0.0005385038 | -150.7891 | -0.003018146 | -8.15766 | 0.000786074 | -52.13891 | -0.002790851 | -48.21574 | 0.0006075639 | -19.27278 | -0.001857257 | -39.23881 | 0.0007078564 | -40.04538 | -0.002336263 | -48.34273
0.001480269 | -46.31721 | -0.005444276 | -94.2258 | 0.0004536633 | -154.6357 | -0.002785456 | -4.966786 | 0.0007416525 | -56.13588 | -0.002624015 | -43.9501 | 0.0005798195 | -22.36091 | -0.001767198 | -35.89335 | 0.0006389275 | -46.47125 | -0.002101586 | -44.52691
0.001409018 | -52.06476 | -0.005258136 | -89.5358 | 0.000361784 | -157.2663 | -0.002521262 | 1.390698 | 0.0006892999 | -60.04697 | -0.002507322 | -39.891 | 0.0005007077 | -30.29936 | -0.001668988 | -32.80805 | 0.0005836296 | -51.33003 | -0.002114379 | -41.33604
0.001346292 | -57.0304 | -0.005097688 | -84.82752 | 0.0002695033 | -158.7018 | -0.002238522 | 7.700869 | 0.0006424861 | -63.80428 | -0.002351325 | -35.76224 | 0.0004324521 | -37.44672 | -0.001578144 | -29.81228 | 0.000540354 | -55.53921 | -0.001869282 | -37.31368
0.00128837 | -61.62804 | -0.004957782 | -80.06261 | 0.0001875762 | -159.4446 | -0.001942926 | 14.14702 | 0.0006002963 | -67.36885 | -0.002240008 | -31.73245 | 0.0003741487 | -42.54892 | -0.00147674 | -26.70905 | 0.000495591 | -59.33147 | -0.001860957 | -34.12251
0.00124041 | -65.73211 | -0.004764714 | -75.02759 | 0.00010937 | -159.9947 | -0.001634851 | 20.70753 | 0.0005616551 | -70.84529 | -0.002085599 | -27.82198 | 0.000337055 | -46.72614 | -0.001377082 | -23.64922 | 0.0004567991 | -63.06031 | -0.00161902 | -30.13996
0.001186449 | -70.01544 | -0.004608402 | -70.04506 | 2.372357e-05 | -160.4997 | -0.001323105 | 26.81191 | 0.0005034922 | -74.43183 | -0.001934261 | -23.99177 | 0.0002964442 | -50.08026 | -0.001278262 | -20.64755 | 0.0004184595 | -66.62314 | -0.001611183 | -27.08409
0.001129915 | -74.30551 | -0.004426521 | -64.9888 | -5.116631e-05 | -160.7982 | -0.001008232 | 32.83972 | 0.0004633129 | -78.04284 | -0.001818738 | -20.55696 | 0.0002623666 | -53.31503 | -0.001187539 | -18.12078 | 0.0003753146 | -70.05389 | -0.001372841 | -23.10691
0.001069641 | -78.46601 | -0.004270716 | -59.74853 | -0.0001239456 | -161.1525 | -0.0006942008 | 38.59346 | 0.0004195952 | -81.5425 | -0.00165356 | -17.44677 | 0.0002334156 | -56.52609 | -0.001133487 | -16.32859 | 0.0003409153 | -73.40751 | -0.001343712 | -20.18368
0.001010855 | -82.45649 | -0.00405728 | -54.43565 | -0.0002048676 | -161.6314 | -0.0003809083 | 43.84866 | 0.0003668708 | -84.9081 | -0.00162635 | -15.34541 | 0.0001999417 | -59.56639 | -0.001093536 | -14.92601 | 0.0002964339 | -76.73416 | -0.001140102 | -17.00661
0.0009558279 | -86.63646 | -0.003943013 | -49.46008 | -0.0002795553 | -161.9728 | -7.038275e-05 | 49.03472 | 0.0003223388 | -88.417 | -0.001534005 | -13.63302 | 0.00016124 | -62.71678 | -0.001046709 | -13.71241 | 0.000255018 | -80.10524 | -0.001130676 | -15.0008
0.0008939557 | -90.66439 | -0.003697428 | -44.06505 | -0.0003644977 | -162.6223 | 0.0002325695 | 53.80658 | 0.0002757261 | -92.00654 | -0.001473739 | -12.21204 | 0.0001307813 | -66.02496 | -0.001020005 | -12.71755 | 0.00021507 | -83.67555 | -0.0010247 | -13.32651
0.0008388688 | -94.36652 | -0.003507937 | -39.13212 | -0.0004399912 | -162.9537 | 0.0005431342 | 58.36094 | 0.0002284398 | -95.67946 | -0.001444487 | -10.96287 | 9.499459e-05 | -69.46271 | -0.0009803515 | -11.49651 | 0.0001771828 | -86.90085 | -0.001002098 | -11.93443
0.0007809069 | -98.22144 | -0.003346442 | -34.31095 | -0.0005150833 | -163.4044 | 0.0008368447 | 62.82841 | 0.00017472 | -99.56908 | -0.001361287 | -8.781303 | 5.850457e-05 | -72.77114 | -0.0008997695 | -9.467934 | 0.0001375566 | -90.27343 | -0.000935008 | -10.93651
0.0007199394 | -102.1657 | -0.00313702 | -29.42561 | -0.000598014 | -163.6878 | 0.001131063 | 66.93451 | 0.0001255338 | -102.9352 | -0.001244193 | -6.305311 | 2.171273e-05 | -75.89057 | -0.0008657182 | -7.401375 | 9.495467e-05 | -93.73839 | -0.0009322153 | -9.774625
0.0006534029 | -105.6966 | -0.002928174 | -24.58752 | -0.0006676776 | -163.9597 | 0.001441824 | 71.2323 | 8.026807e-05 | -106.1999 | -0.001146856 | -3.521321 | -1.397216e-05 | -79.00277 | -0.0007545058 | -4.660633 | 5.440343e-05 | -97.36937 | -0.0008337959 | -7.700515
0.0006024979 | -109.0982 | -0.002778739 | -20.08395 | -0.0007520164 | -164.6215 | 0.001715885 | 74.87365 | 2.638742e-05 | -109.4 | -0.0009612575 | 0.4760573 | -5.036256e-05 | -81.84484 | -0.0006142162 | -0.9778812 | 5.870531e-06 | -100.9357 | -0.0007860265 | -5.543175
0.0005415806 | -112.5656 | -0.002560991 | -15.86926 | -0.0008200712 | -164.7627 | 0.002013126 | 78.81934 | -2.222571e-05 | -112.3424 | -0.0008055044 | 4.323746 | -8.474126e-05 | -84.67318 | -0.0004766845 | 2.64092 | -3.446951e-05 | -104.494 | -0.0006405186 | -2.743572
0.0004823119 | -115.9267 | -0.00242147 | -13.2647 | -0.0009016957 | -165.2323 | 0.00230413 | 82.55094 | -6.754173e-05 | -114.9908 | -0.0006624222 | 7.84808 | -0.0001218342 | -87.61486 | -0.0003661004 | 5.890778 | -8.428911e-05 | -107.5336 | -0.000482409 | 0.8351229
0.0004302608 | -119.4349 | -0.002386406 | -12.00456 | -0.0009798031 | -165.7057 | 0.002560802 | 85.36894 | -0.0001196833 | -117.7579 | -0.0004813618 | 11.65676 | -0.0001572195 | -90.38852 | -0.0002417453 | 9.490287 | -0.0001261068 | -110.4271 | -0.0003378956 | 4.230241
0.0003671221 | -123.4199 | -0.002368464 | -10.8402 | -0.001044037 | -166.0589 | 0.00287051 | 89.38894 | -0.0001755242 | -120.4505 | -0.0002943674 | 15.6557 | -0.0001915982 | -93.0079 | -9.182182e-05 | 13.36131 | -0.0001694423 | -113.2684 | -0.000202336 | 7.253279
0.0003042144 | -127.5436 | -0.002347607 | -6.66467 | -0.001128176 | -166.4669 | 0.003129232 | 92.41869 | -0.0002206692 | -122.9158 | -0.0001273393 | 19.56116 | -0.0002317064 | -95.65424 | 4.063143e-05 | 16.95212 | -0.0002122251 | -116.0725 | -0.0001088387 | 10.47989
0.0002326014 | -130.3705 | -0.001826662 | -0.7496625 | -0.001204875 | -166.5848 | 0.003405198 | 95.23728 | -0.000269574 | -125.0915 | 6.972603e-05 | 23.37173 | -0.0002653826 | -98.19448 | 0.0001856858 | 20.51119 | -0.0002489465 | -118.6889 | 6.806798e-05 | 14.02594
0.0001686182 | -132.9682 | -0.001808842 | 3.513937 | -0.001270014 | -166.8223 | 0.003696696 | 99.32157 | -0.0003247413 | -127.5838 | 0.0002121797 | 26.89259 | -0.0003005657 | -100.5203 | 0.000304106 | 23.93964 | -0.0003000124 | -121.468 | 0.000214623 | 17.55588
0.0001045847 | -135.4135 | -0.001379079 | 8.966909 | -0.001353147 | -167.3844 | 0.003903543 | 100.6852 | -0.0003660866 | -129.7716 | 0.0003995408 | 30.54538 | -0.0003397692 | -102.8373 | 0.000443628 | 27.30456 | -0.0003518123 | -123.9266 | 0.0003798362 | 20.9904
4.369756e-05 | -137.6794 | -0.001359152 | 13.20501 | -0.001414667 | -167.5866 | 0.004188587 | 104.2469 | -0.0004219897 | -132.0047 | 0.0005997823 | 34.25574 | -0.0003811851 | -105.3326 | 0.0005626068 | 30.60678 | -0.0003902324 | -126.3538 | 0.0004860917 | 24.28519
-2.040619e-05 | -139.5778 | -0.0009470086 | 18.68892 | -0.001491066 | -168.6433 | 0.00443341 | 106.7759 | -0.0004691081 | -134.0047 | 0.0007668104 | 37.7966 | -0.0004164685 | -107.6826 | 0.0007124258 | 33.96987 | -0.0004315374 | -128.6579 | 0.0006619857 | 27.92891
-8.450001e-05 | -141.7136 | -0.00080478 | 23.3364 | -0.001562638 | -168.9091 | 0.004639131 | 107.5468 | -0.0005190553 | -136.0883 | 0.0009461954 | 41.22156 | -0.0004491396 | -109.7612 | 0.0008428718 | 37.19407 | -0.0004737877 | -130.94 | 0.0008058187 | 31.16985
-0.000144573 | -143.4372 | -0.0005006826 | 28.46962 | -0.001616318 | -169.8352 | 0.00487461 | 111.4388 | -0.0005729921 | -138.0621 | 0.001126135 | 44.47967 | -0.0004868362 | -111.931 | 0.0009658999 | 40.31735 | -0.0005125193 | -133.2191 | 0.0009518853 | 34.43781
-0.000211009 | -145.0127 | -0.0002732121 | 33.0248 | -0.001710207 | -170.8749 | 0.005031885 | 111.4919 | -0.0006115299 | -139.9101 | 0.001283306 | 47.58662 | -0.0005245313 | -113.9367 | 0.001093309 | 43.30788 | -0.0005577448 | -135.2947 | 0.001101529 | 37.48484
-0.0002680963 | -146.5182 | 1.339052e-05 | 37.62886 | -0.001766801 | -171.3027 | 0.005230327 | 113.8764 | -0.0006630823 | -141.8092 | 0.001458579 | 50.59454 | -0.0005516735 | -115.8246 | 0.001288105 | 45.85995 | -0.0006050813 | -137.5186 | 0.001265835 | 40.33965
-0.0003282897 | -148.0441 | 0.0002526006 | 41.87363 | -0.001840083 | -173.0779 | 0.005427624 | 115.9743 | -0.0007097936 | -143.7353 | 0.001594952 | 53.47188 | -0.0005852479 | -118.0673 | 0.001304616 | 47.7527 | -0.0006429284 | -139.7385 | 0.001369246 | 43.04749
-0.0003840602 | -149.4516 | 0.0005040825 | 45.96747 | -0.001911053 | -173.696 | 0.005576879 | 115.7843 | -0.000750189 | -145.5086 | 0.001808275 | 55.53485 | -0.0006275685 | -120.4887 | 0.001456495 | 50.77206 | -0.0006838313 | -141.8077 | 0.001520339 | 45.79419
-0.0004453896 | -150.7815 | 0.0007233884 | 49.90419 | -0.001968552 | -175.0873 | 0.005764762 | 118.4006 | -0.0008041742 | -147.7382 | 0.001819886 | 58.16954 | -0.0006607414 | -122.5535 | 0.001531771 | 53.35575 | -0.0007251869 | -143.8653 | 0.001671711 | 48.55629
-0.0005073222 | -152.2859 | 0.0009484678 | 53.70054 | -0.002044548 | -176.4659 | 0.00592011 | 118.9061 | -0.0008577643 | -149.8129 | 0.002054898 | 60.90982 | -0.0006964263 | -124.4994 | 0.001708939 | 56.27438 | -0.0007706738 | -145.8436 | 0.001775838 | 51.15903
-0.0005755877 | -153.7322 | 0.001165732 | 57.29843 | -0.002107778 | -177.184 | 0.00606491 | 119.8492 | -0.0009033245 | -151.3929 | 0.002226414 | 63.77207 | -0.0007317112 | -126.2459 | 0.001815893 | 59.14046 | -0.0008097874 | -147.6234 | 0.001933144 | 53.82457
-0.000629207 | -154.968 | 0.001418907 | 60.76474 | -0.002178747 | -178.6766 | 0.006222331 | 121.651 | -0.0009472312 | -152.752 | 0.002377168 | 66.87612 | -0.0007662906 | -127.9756 | 0.001966428 | 62.01568 | -0.0008503386 | -149.4646 | 0.00204886 | 56.32811
-0.0006905967 | -156.3466 | 0.001597111 | 64.05045 | -0.002247606 | -179.5466 | 0.006350055 | 121.5796 | -0.0009960515 | -154.221 | 0.002583061 | 69.90646 | -0.000800569 | -129.6028 | 0.002082823 | 64.72104 | -0.0008943778 | -151.2436 | 0.002185397 | 58.73238
-0.0007473251 | -157.5342 | 0.001830898 | 67.41578 | -0.002309729 | -180.658 | 0.006482279 | 123.0606 | -0.001046154 | -155.491 | 0.002756614 | 72.72918 | -0.0008338422 | -131.261 | 0.002233463 | 67.45294 | -0.0009401766 | -153.1467 | 0.002289802 | 61.03722
-0.0008117838 | -158.5965 | 0.00203823 | 70.6437 | -0.002372456 | -182.0333 | 0.006609849 | 123.7282 | -0.00109646 | -156.7677 | 0.002916536 | 75.75126 | -0.0008730472 | -132.918 | 0.002354449 | 69.90056 | -0.0009777219 | -154.6896 | 0.002422883 | 63.34565
-0.0008713531 | -159.6365 | 0.00226364 | 73.73242 | -0.002442018 | -183.2171 | 0.006724931 | 124.0986 | -0.001141242 | -157.9394 | 0.003202456 | 79.79367 | -0.0009039073 | -134.5614 | 0.00246622 | 72.36764 | -0.001016032 | -156.2088 | 0.002520587 | 65.47124
-0.0009230965 | -160.7335 | 0.002475575 | 76.72618 | -0.002502433 | -184.6284 | 0.006831938 | 124.9219 | -0.001193177 | -158.7395 | 0.003429378 | 83.09708 | -0.0009415035 | -135.9985 | 0.002556907 | 75.43455 | -0.001066323 | -157.9007 | 0.002467634 | 67.59095
-0.0009850622 | -161.8981 | 0.002782352 | 79.11306 | -0.002566969 | -185.8749 | 0.006927403 | 125.1455 | -0.001233214 | -159.5282 | 0.003550323 | 85.89681 | -0.0009759826 | -137.1069 | 0.002844451 | 79.16673 | -0.00110212 | -159.0131 | 0.00263077 | 70.78937
-0.001040186 | -163.0261 | 0.002878572 | 81.72464 | -0.002628891 | -187.3804 | 0.007020443 | 125.5424 | -0.001272867 | -160.4115 | 0.003774669 | 88.35328 | -0.001012975 | -138.2191 | 0.002904158 | 81.796 | -0.001144259 | -160.0674 | 0.002694771 | 72.97689
-0.001101325 | -164.4416 | 0.003074694 | 84.48485 | -0.002691216 | -189.1462 | 0.007111274 | 125.6869 | -0.001315635 | -161.7763 | 0.003842943 | 90.30724 | -0.00103881 | -139.0964 | 0.003094434 | 84.57037 | -0.001177462 | -161.3377 | 0.002960828 | 76.00428
-0.001159444 | -165.6217 | 0.003206728 | 86.74846 | -0.002751329 | -190.7612 | 0.007199417 | 125.8809 | -0.001358236 | -163.082 | 0.004025227 | 92.23231 | -0.001066756 | -140.3212 | 0.003161542 | 86.44649 | -0.001214736 | -162.6204 | 0.00303799 | 78.50144
-0.001215742 | -166.6314 | 0.003436536 | 89.24386 | -0.002814458 | -192.2958 | 0.007281765 | 126.0962 | -0.001402754 | -164.4044 | 0.004093841 | 93.82415 | -0.001097717 | -141.6644 | 0.003275128 | 88.36271 | -0.001254473 | -163.8127 | 0.00315271 | 80.89894
-0.001273981 | -167.6265 | 0.003658734 | 91.67496 | -0.002875576 | -193.5071 | 0.007358897 | 126.2832 | -0.001435271 | -165.799 | 0.004280471 | 95.61534 | -0.001131393 | -143.1768 | 0.003359445 | 89.82479 | -0.001293115 | -164.9721 | 0.003303733 | 83.06464
-0.001327403 | -168.4498 | 0.003866533 | 94.07776 | -0.002929356 | -194.9451 | 0.007432859 | 126.4182 | -0.001485188 | -167.4565 | 0.004350465 | 96.9689 | -0.00115803 | -144.7129 | 0.003442679 | 91.26742 | -0.001326498 | -166.1583 | 0.003414666 | 85.15721
-0.001379219 | -169.4307 | 0.004050944 | 96.02524 | -0.002986252 | -196.3344 | 0.007501109 | 126.43 | -0.001523355 | -169.0041 | 0.004506685 | 98.30182 | -0.001192208 | -146.1367 | 0.003543088 | 92.59621 | -0.001366949 | -167.2859 | 0.003532058 | 86.97671
-0.001440142 | -170.5679 | 0.004225163 | 97.95975 | -0.003047271 | -198.1353 | 0.007564487 | 126.5102 | -0.00156846 | -170.3612 | 0.004562675 | 99.39883 | -0.001221361 | -147.6571 | 0.003590735 | 93.73981 | -0.001399358 | -168.5809 | 0.003634055 | 88.67884
-0.001490232 | -171.8022 | 0.004361281 | 99.72911 | -0.003105373 | -199.543 | 0.007623911 | 126.3946 | -0.001612954 | -171.8888 | 0.004673102 | 100.5648 | -0.001252624 | -149.1663 | 0.003694967 | 94.81087 | -0.001437155 | -170.0197 | 0.003746803 | 90.148
-0.001546363 | -172.9331 | 0.004542778 | 101.5185 | -0.003159555 | -200.9604 | 0.007679123 | 126.2224 | -0.001646513 | -173.4497 | 0.004759548 | 101.4678 | -0.001274639 | -150.583 | 0.003729769 | 95.59824 | -0.001470508 | -171.37 | 0.00383332 | 91.47738
-0.001608124 | -173.8933 | 0.004717555 | 103.2448 | -0.003217256 | -202.4114 | 0.007728237 | 126.1045 | -0.001688653 | -175.0472 | 0.004835435 | 102.3832 | -0.001311228 | -152.3117 | 0.003815045 | 96.43574 | -0.001506496 | -172.6505 | 0.003922714 | 92.74779
-0.00165891 | -174.9022 | 0.00486226 | 104.7771 | -0.003269729 | -203.9482 | 0.0077712 | 125.8809 | -0.001729923 | -176.6979 | 0.004914271 | 103.0709 | -0.001336762 | -153.8872 | 0.003848556 | 97.06151 | -0.001542212 | -174.0771 | 0.003995059 | 93.78051
-0.001709312 | -175.8746 | 0.005001346 | 106.2734 | -0.003331652 | -205.6141 | 0.007809124 | 125.5925 | -0.001765807 | -178.1834 | 0.004984783 | 103.788 | -0.001357168 | -155.53 | 0.003895069 | 97.66721 | -0.001571474 | -175.6471 | 0.004086165 | 94.85628
-0.001761679 | -176.8645 | 0.005184448 | 107.6995 | -0.003374876 | -207.1536 | 0.007842231 | 125.1862 | -0.00180256 | -179.7787 | 0.005053357 | 104.3613 | -0.001390945 | -157.0878 | 0.003939313 | 98.17915 | -0.001609342 | -176.9833 | 0.004148613 | 95.65249
-0.001819384 | -178.1092 | 0.005292554 | 108.9239 | -0.003430365 | -208.7626 | 0.007870229 | 124.7179 | -0.001843327 | -181.4401 | 0.005110795 | 104.8715 | -0.001417784 | -158.9013 | 0.003976593 | 98.57843 | -0.001641097 | -178.4073 | 0.004222161 | 96.45638
-0.001869367 | -179.0784 | 0.005437625 | 110.2362 | -0.003486658 | -210.7069 | 0.007892983 | 124.1664 | -0.001882202 | -183.122 | 0.005168531 | 105.2961 | -0.001444221 | -160.4297 | 0.004012373 | 98.8692 | -0.001679628 | -179.9245 | 0.004267033 | 97.19007
-0.001916713 | -180.2598 | 0.005561928 | 111.2884 | -0.003532799 | -212.2058 | 0.007911427 | 123.5654 | -0.001921351 | -184.8771 | 0.005225271 | 105.5916 | -0.001467845 | -162.0856 | 0.004034713 | 99.0597 | -0.001714962 | -181.695 | 0.004318486 | 98.53951
-0.001968727 | -181.4881 | 0.005697139 | 112.3022 | -0.00357723 | -213.968 | 0.007926476 | 122.965 | -0.001957187 | -186.419 | 0.005265449 | 105.7945 | -0.001496996 | -163.7973 | 0.004057052 | 99.14287 | -0.001752246 | -182.9098 | 0.004550999 | 100.4858
-0.002020519 | -182.7206 | 0.005817532 | 113.1285 | -0.003625441 | -215.555 | 0.007938171 | 122.3098 | -0.001994611 | -188.0907 | 0.005306325 | 105.9095 | -0.001524138 | -165.5196 | 0.004074628 | 99.17648 | -0.001800758 | -183.5432 | 0.004585573 | 101.1735
-0.002068848 | -183.8465 | 0.005931309 | 113.9926 | -0.00367521 | -217.3121 | 0.007947193 | 121.6539 | -0.002027092 | -189.7634 | 0.005342697 | 106.0292 | -0.001549369 | -167.0907 | 0.004090109 | 99.12989 | -0.001815385 | -184.2358 | 0.004669244 | 102.0629
-0.002112617 | -184.965 | 0.006029572 | 114.6248 | -0.00372124 | -218.9175 | 0.007954576 | 120.9615 | -0.002063575 | -191.487 | 0.005368598 | 105.9437 | -0.001575506 | -168.7974 | 0.004101332 | 99.05263 | -0.001839108 | -184.9568 | 0.00467832 | 102.635
-0.002164978 | -186.3558 | 0.006142337 | 115.2541 | -0.003769542 | -220.6465 | 0.007961173 | 120.2656 | -0.002097267 | -193.2545 | 0.005391758 | 105.8511 | -0.001596314 | -170.6101 | 0.004112433 | 98.94116 | -0.001857524 | -186.1366 | 0.00473534 | 103.118
-0.002212906 | -187.8555 | 0.006210737 | 115.6947 | -0.003816607 | -222.1454 | 0.007962893 | 119.6386 | -0.00213242 | -194.9437 | 0.005417118 | 105.7296 | -0.001620339 | -172.3023 | 0.004110634 | 98.73591 | -0.001890606 | -187.9072 | 0.004752898 | 103.2761
-0.002261684 | -189.1674 | 0.006292488 | 116.1329 | -0.00385748 | -223.7558 | 0.007962733 | 118.9981 | -0.002170832 | -196.6271 | 0.005428236 | 105.5126 | -0.001644767 | -174.0361 | 0.004123847 | 98.45812 | -0.001919678 | -189.7948 | 0.004777908 | 103.1977
-0.002307616 | -190.6452 | 0.006371255 | 116.4614 | -0.003898735 | -225.2579 | 0.007963382 | 118.2927 | -0.002201839 | -198.4808 | 0.005440331 | 105.2248 | -0.001673817 | -175.8534 | 0.004123515 | 98.24639 | -0.001955152 | -191.446 | 0.00478873 | 103.108
-0.002354908 | -192.0123 | 0.006440614 | 116.764 | -0.003946634 | -226.6428 | 0.007958771 | 117.7312 | -0.002234673 | -200.191 | 0.005451135 | 104.9057 | -0.001698747 | -177.548 | 0.004126919 | 97.97627 | -0.001984787 | -193.1028 | 0.00479894 | 102.8155
-0.002394897 | -193.2456 | 0.006517548 | 117.0577 | -0.003989347 | -227.8273 | 0.00794567 | 117.1043 | -0.00226713 | -201.9176 | 0.005456964 | 104.5648 | -0.001721566 | -178.9778 | 0.004129031 | 97.78281 | -0.002007968 | -194.6843 | 0.004799429 | 102.5135
-0.002448803 | -194.6551 | 0.006606769 | 117.1302 | -0.004025234 | -229.2984 | 0.007918666 | 116.2214 | -0.002298389 | -203.6072 | 0.005455829 | 104.254 | -0.001742073 | -180.6792 | 0.004130653 | 97.53216 | -0.002037632 | -196.0944 | 0.004810197 | 102.287
-0.002489787 | -196.0679 | 0.006630785 | 116.9828 | -0.004067915 | -230.8786 | 0.007875212 | 114.6626 | -0.002332302 | -205.4594 | 0.005462619 | 103.8335 | -0.001767404 | -182.252 | 0.004136535 | 97.38471 | -0.002061496 | -197.8644 | 0.004803705 | 101.9963
-0.002533376 | -197.7725 | 0.006664697 | 116.9356 | -0.004107804 | -232.5285 | 0.007814045 | 111.9602 | -0.002367485 | -206.9743 | 0.005467331 | 103.4937 | -0.001790928 | -183.7357 | 0.004132049 | 97.17829 | -0.002095815 | -199.5309 | 0.00480655 | 101.755
-0.002572118 | -199.4862 | 0.006699499 | 116.8542 | -0.004142011 | -234.1493 | 0.007735485 | 108.6361 | -0.002395328 | -208.628 | 0.005467855 | 103.0744 | -0.001807514 | -185.155 | 0.004138786 | 96.88044 | -0.002119559 | -201.3319 | 0.004800022 | 101.4678
-0.002620788 | -201.0388 | 0.006734877 | 116.5882 | -0.004169012 | -235.6844 | 0.007645446 | 105.1263 | -0.002428297 | -210.3217 | 0.005470054 | 102.7359 | -0.001834354 | -186.7121 | 0.004148438 | 96.48941 | -0.002146288 | -202.9249 | 0.004810249 | 101.1411
-0.002665894 | -202.7559 | 0.006761388 | 116.3647 | -0.004205724 | -237.6667 | 0.00754364 | 101.374 | -0.002460575 | -211.895 | 0.005473405 | 102.0995 | -0.001859886 | -188.4237 | 0.004114422 | 95.50387 | -0.002173389 | -204.6401 | 0.004811716 | 100.6427
-0.002703462 | -204.0546 | 0.006786747 | 115.9094 | -0.00423964 | -239.7018 | 0.007427748 | 97.46137 | -0.002489596 | -213.4653 | 0.005461572 | 100.963 | -0.001880594 | -189.9776 | 0.004084105 | 94.19336 | -0.00220229 | -206.2571 | 0.004794908 | 99.63003
-0.0027399 | -205.7385 | 0.006809 | 115.447 | -0.004272029 | -241.622 | 0.007306546 | 93.22434 | -0.002519512 | -215.0931 | 0.00543218 | 99.37348 | -0.001902006 | -191.324 | 0.004048012 | 92.67465 | -0.002239212 | -207.5186 | 0.004766214 | 98.11309
-0.002780039 | -207.5276 | 0.006820205 | 114.9291 | -0.00430875 | -243.3763 | 0.00717754 | 88.83336 | -0.002542652 | -216.457 | 0.005407466 | 97.45961 | -0.001916682 | -192.5994 | 0.004004065 | 91.0433 | -0.002259668 | -208.454 | 0.004747942 | 96.26529
-0.002815393 | -209.3166 | 0.006830486 | 114.3535 | -0.004335972 | -245.0029 | 0.00703932 | 84.29376 | -0.00257109 | -217.7881 | 0.005352768 | 95.32045 | -0.00193357 | -193.7853 | 0.003961444 | 89.2356 | -0.002288318 | -209.3396 | 0.004723995 | 94.08779
-0.002863081 | -211.0467 | 0.006841045 | 113.7914 | -0.004375639 | -246.7742 | 0.006897876 | 79.80134 | -0.00259412 | -219.3754 | 0.005297319 | 92.97014 | -0.001949251 | -195.2213 | 0.003900147 | 87.23267 | -0.002309659 | -210.0239 | 0.004687553 | 91.59593
-0.002904115 | -212.8038 | 0.006843855 | 113.2022 | -0.004401101 | -248.2041 | 0.006745458 | 75.00754 | -0.002620759 | -221.2553 | 0.005222077 | 90.61158 | -0.001974382 | -196.5665 | 0.00385065 | 85.14424 | -0.002326376 | -210.7314 | 0.004633797 | 88.81803
-0.002942042 | -214.3871 | 0.00684293 | 112.5977 | -0.004424232 | -249.6118 | 0.006586976 | 70.0716 | -0.002647388 | -223.0374 | 0.005150432 | 88.11677 | -0.001987752 | -197.8622 | 0.003783734 | 82.8765 | -0.002343605 | -211.6756 | 0.00457154 | 85.97938
-0.002977487 | -215.8371 | 0.006851796 | 112.0852 | -0.004455887 | -250.9105 | 0.006425412 | 65.11325 | -0.002667291 | -224.4592 | 0.005078245 | 85.61607 | -0.002003835 | -199.103 | 0.003710954 | 80.5887 | -0.002360383 | -212.5506 | 0.004501518 | 82.96791
-0.00301074 | -217.4191 | 0.006854013 | 111.5119 | -0.004484727 | -252.0839 | 0.006252427 | 59.76504 | -0.002698856 | -226.2706 | 0.004986179 | 83.10416 | -0.002022634 | -200.3562 | 0.003655557 | 78.18709 | -0.002382508 | -213.5153 | 0.004401074 | 80.01071
-0.003050437 | -219.1418 | 0.006855234 | 110.7357 | -0.004509536 | -252.9655 | 0.006076045 | 54.53857 | -0.002719503 | -227.6278 | 0.004906801 | 80.56924 | -0.002037612 | -201.7004 | 0.003568867 | 75.69346 | -0.002398371 | -214.7815 | 0.004303982 | 77.26643
-0.003092536 | -220.958 | 0.006818251 | 109.0407 | -0.004531651 | -253.8621 | 0.005890609 | 49.0346 | -0.002744805 | -228.9527 | 0.004816149 | 77.95294 | -0.002055003 | -202.8361 | 0.003505808 | 73.22461 | -0.002421632 | -216.2373 | 0.004209071 | 74.59351
-0.003130102 | -222.4517 | 0.006774513 | 106.8697 | -0.004554922 | -254.7716 | 0.005694414 | 43.03646 | -0.002761371 | -230.353 | 0.004729022 | 75.25171 | -0.002071489 | -204.0077 | 0.003416464 | 70.53753 | -0.00243474 | -217.5275 | 0.00412903 | 72.10991
-0.003163546 | -223.6677 | 0.006741753 | 104.5636 | -0.004583933 | -255.5488 | 0.00549264 | 37.17479 | -0.002794112 | -231.8222 | 0.004625803 | 72.4278 | -0.002090286 | -205.0183 | 0.003348379 | 67.96841 | -0.002460615 | -218.797 | 0.004028045 | 69.49773
-0.003187631 | -225.2211 | 0.006691226 | 101.9048 | -0.004609798 | -256.2005 | 0.005310118 | 30.73925 | -0.002817433 | -233.1259 | 0.004536704 | 69.56969 | -0.002103153 | -206.0274 | 0.003272667 | 65.34621 | -0.002485434 | -220.1004 | 0.003946748 | 66.96518
-0.003217999 | -226.8468 | 0.006625462 | 98.95354 | -0.004629923 | -256.6495 | 0.005163744 | 24.63482 | -0.002834291 | -234.1807 | 0.004440472 | 66.5712 | -0.002118432 | -206.9289 | 0.003182905 | 62.586 | -0.002494391 | -221.2381 | 0.003846496 | 64.34534
-0.003245965 | -228.6843 | 0.006555526 | 95.76869 | -0.004648299 | -256.9085 | 0.005040351 | 19.365 | -0.002861734 | -235.265 | 0.004338169 | 63.5043 | -0.002137632 | -207.6966 | 0.003113074 | 59.91072 | -0.002516757 | -222.2737 | 0.003783437 | 61.74083
-0.003281741 | -230.5153 | 0.006452133 | 92.48651 | -0.004654843 | -257.2737 | 0.004896809 | 17.05374 | -0.002880019 | -236.2479 | 0.004226475 | 60.43622 | -0.002145875 | -208.5257 | 0.003018896 | 56.98289 | -0.002538933 | -223.1772 | 0.003669293 | 58.89629
-0.003311798 | -232.0429 | 0.006361167 | 89.11587 | -0.004675249 | -257.7969 | 0.004772877 | 15.4895 | -0.002898144 | -236.9659 | 0.004108791 | 57.25184 | -0.002165277 | -209.172 | 0.002940252 | 54.00151 | -0.002561199 | -223.9489 | 0.003597385 | 56.0246
-0.003336275 | -233.7313 | 0.006266832 | 85.60073 | -0.004688819 | -258.5598 | 0.004626841 | 9.974563 | -0.002912277 | -237.792 | 0.004001101 | 53.94925 | -0.00217352 | -209.8524 | 0.002849966 | 50.90135 | -0.002571523 | -224.3443 | 0.003479279 | 52.87189
-0.00336982 | -235.3189 | 0.006159215 | 81.94817 | -0.004713447 | -258.7591 | 0.004339779 | 2.835957 | -0.002932885 | -238.5999 | 0.003902019 | 50.74287 | -0.00218498 | -210.3901 | 0.002751913 | 47.83804 | -0.00258069 | -224.7405 | 0.003393479 | 49.74064
-0.003395805 | -236.5906 | 0.006043848 | 78.24784 |  |  |  |  | -0.002951311 | -239.3288 | 0.003776088 | 47.43115 | -0.002199153 | -211.0035 | 0.002658294 | 44.66486 | -0.002594201 | -225.3105 | 0.003260432 | 46.60527
-0.003426455 | -237.98 | 0.005926545 | 74.38118 |  |  |  |  | -0.002969747 | -239.8908 | 0.003658788 | 43.95735 | -0.002209507 | -211.6224 | 0.002565215 | 41.38305 | -0.002610104 | -225.9036 | 0.003154054 | 43.68181
-0.003449978 | -239.2559 | 0.005814128 | 70.41249 |  |  |  |  | -0.002989871 | -240.3934 | 0.00354664 | 40.34366 | -0.002222575 | -212.1721 | 0.002471701 | 38.27344 | -0.002625393 | -226.4189 | 0.003038147 | 40.56542
-0.003478044 | -240.7399 | 0.00569555 | 66.37067 |  |  |  |  | -0.003007955 | -240.7451 | 0.003409895 | 36.67553 | -0.002228607 | -212.616 | 0.002381484 | 34.99074 | -0.002636813 | -226.9584 | 0.00295013 | 37.41778
-0.003510694 | -241.953 | 0.005556989 | 62.04104 |  |  |  |  | -0.003018249 | -240.8677 | 0.003270691 | 32.99035 | -0.002244993 | -212.8924 | 0.002289104 | 31.85312 | -0.002660084 | -227.2558 | 0.002832006 | 34.02862
-0.003530105 | -242.9134 | 0.005428917 | 57.83466 |  |  |  |  | -0.003029166 | -241.1001 | 0.003152339 | 29.25086 | -0.002253234 | -213.177 | 0.002171766 | 28.55963 | -0.002670679 | -227.3457 | 0.002718351 | 30.75311
-0.003559176 | -243.7005 | 0.00530889 | 53.50721 |  |  |  |  | -0.003047733 | -241.172 | 0.003011313 | 25.528 | -0.002266805 | -213.379 | 0.002072264 | 25.27922 | -0.002678389 | -227.3422 | 0.002611518 | 27.4188
-0.003578024 | -244.3514 | 0.005149088 | 48.90538 |  |  |  |  | -0.003063163 | -241.1081 | 0.002897503 | 21.82058 | -0.002273742 | -213.5749 | 0.001967719 | 22.22117 | -0.002694955 | -227.3576 | 0.002488892 | 24.05051
-0.00360402 | -245.1238 | 0.00501372 | 44.63655 |  |  |  |  | -0.003073658 | -240.9718 | 0.002757875 | 18.45566 | -0.002279069 | -213.6608 | 0.001905655 | 20.11704 | -0.002699097 | -227.4428 | 0.002379791 | 20.85657
-0.003621119 | -245.8985 | 0.00487001 | 40.25796 |  |  |  |  | -0.003086113 | -240.9394 | 0.002725232 | 16.75713 | -0.002285201 | -213.7362 | 0.00184387 | 18.48474 | -0.002706787 | -227.4143 | 0.002267969 | 18.36413
-0.003636489 | -246.4026 | 0.004729406 | 35.86268 |  |  |  |  | -0.003092968 | -240.8255 | 0.002654906 | 15.44692 | -0.00228681 | -213.9919 | 0.001802052 | 16.9011 | -0.002712919 | -227.5773 | 0.002224318 | 16.91496
-0.003665882 | -246.8477 | 0.004591228 | 31.27802 |  |  |  |  | -0.003098085 | -240.8872 | 0.002624937 | 14.28096 | -0.002295655 | -214.1464 | 0.001762102 | 15.48962 | -0.002724178 | -227.8782 | 0.002180737 | 15.57425
-0.003683725 | -247.2639 | 0.004429663 | 26.53907 |  |  |  |  | -0.003105554 | -241.1226 | 0.002583721 | 13.05556 | -0.002300482 | -214.2635 | 0.001713425 | 14.18907 | -0.002731073 | -227.973 | 0.002159792 | 14.28828
-0.003711319 | -247.4981 | 0.004264887 | 21.85727 |  |  |  |  | -0.003118381 | -241.4339 | 0.00255228 | 11.08472 | -0.002308725 | -214.3459 | 0.001684016 | 12.81121 | -0.002737336 | -228.0796 | 0.002100486 | 12.95535
-0.003725744 | -247.4588 | 0.004092745 | 17.16326 |  |  |  |  | -0.003123467 | -241.4656 | 0.002421805 | 7.862354 | -0.002313349 | -214.5566 | 0.001639841 | 10.87464 | -0.002740975 | -228.2342 | 0.002088164 | 11.67504
-0.003745839 | -247.4908 | 0.003895714 | 13.86304 | [12 empty] | -0.00275337 | -228.2886 | 0.002033082 | 9.198696

## NPR3
0.006 (47-NPR3) |  |  |  | 0.005 (48-NPR3) |  |  |  | 0.007 (49-NPR3) |  |  |  | 0.008 (50-NPR3) |  |  |  | 0.004 (51-NPR3) |  |  |  | 0.003 (52-NPR3)
ε (mm/mm) | σ (MPa) | γ (rad) | τ (MPa) | ε (mm/mm) | σ (MPa) | γ (rad) | τ (MPa) | ε (mm/mm) | σ (MPa) | γ (rad) | τ (MPa) | ε (mm/mm) | σ (MPa) | γ (rad) | τ (MPa) | ε (mm/mm) | σ (MPa) | γ (rad) | τ (MPa) | ε (mm/mm) | σ (MPa) | γ (rad) | τ (MPa)
-0.005381729 | -264.6865 | 0.001484298 | -56.89808 | -0.00396859 | -246.648 | 0.002721359 | -27.78311 | -0.00415896 | -263.9326 | 0.006928678 | 5.365507 | -0.005035726 | -264.4693 | 0.006552053 | -9.425116 | -0.003944845 | -242.7396 | 0.0001228013 | -46.75773 | -0.002974783 | -233.2887 | 0.000606312 | -15.84797
-0.005500346 | -264.5792 | 0.001271168 | -59.97678 | -0.004088826 | -246.1247 | 0.002280859 | -33.55891 | -0.004294667 | -263.0713 | 0.006506797 | -1.69865 | -0.005207621 | -264.2846 | 0.006174626 | -15.36464 | -0.003952685 | -239.3743 | 2.298584e-05 | -49.87801 | -0.003006367 | -232.9467 | 0.0005520859 | -18.50497
-0.005625398 | -264.4868 | 0.001058037 | -63.07258 | -0.004177357 | -245.5917 | 0.00210186 | -38.51083 | -0.004418311 | -263.241 | 0.006324061 | -7.968515 | -0.005364941 | -264.2646 | 0.005839924 | -20.87745 | -0.003872166 | -229.9328 | -0.0001334307 | -53.36643 | -0.002984524 | -229.5216 | 0.000456752 | -22.72915
-0.005739994 | -264.2671 | 0.0008449068 | -65.77971 | -0.004280886 | -245.3707 | 0.001877915 | -42.82042 | -0.004576132 | -263.2335 | 0.00586408 | -14.28096 | -0.005520853 | -264.0125 | 0.005479479 | -26.20307 | -0.003795366 | -220.8953 | -0.0002527762 | -57.0299 | -0.002926401 | -222.0095 | 0.0003794911 | -26.14704
-0.005860622 | -263.8727 | 0.0006317764 | -68.55584 | -0.004380435 | -245.3912 | 0.001561354 | -47.00603 | -0.004722696 | -263.226 | 0.005605195 | -20.22603 | -0.005687621 | -263.9476 | 0.005095559 | -31.15505 | -0.003716556 | -212.437 | -0.0004142886 | -60.59782 | -0.002861965 | -215.5402 | 0.0002719675 | -29.3191
-0.005919027 | -260.4624 | 0.000418646 | -71.76783 | -0.00447348 | -245.4579 | 0.001424887 | -50.33969 | -0.004872678 | -262.924 | 0.005301787 | -26.18496 | -0.005846549 | -263.8227 | 0.004810459 | -36.02257 | -0.003642068 | -204.0519 | -0.0004962146 | -63.95136 | -0.002808889 | -208.8552 | 0.0001637048 | -33.51603
-0.005827047 | -248.1444 | 0.0002055156 | -76.25671 | -0.004572948 | -245.4209 | 0.001156019 | -53.76453 | -0.005019542 | -262.1975 | 0.004914655 | -32.2596 | -0.006013418 | -263.4882 | 0.004424026 | -40.56047 | -0.00356577 | -195.8325 | -0.0006881484 | -67.63518 | -0.002745529 | -202.8927 | 6.887254e-05 | -35.43874
-0.005704609 | -234.8905 | -7.614766e-06 | -80.768 | -0.004676014 | -245.6953 | 0.0009669124 | -56.74999 | -0.005169423 | -261.5159 | 0.004618281 | -38.07327 | -0.006173451 | -263.4458 | 0.004095555 | -45.00712 | -0.003486256 | -187.8568 | -0.0007896221 | -70.91264 | -0.002694553 | -196.4783 | -3.954064e-05 | -40.1876
-0.005582072 | -222.2512 | -0.0002207452 | -85.45093 | -0.004777462 | -245.7896 | 0.0007735648 | -59.5362 | -0.005309553 | -260.6421 | 0.00426548 | -43.41357 | -0.006328358 | -263.3908 | 0.00380871 | -48.96684 | -0.003411567 | -179.9222 | -0.0009570164 | -74.38236 | -0.002639527 | -190.2782 | -9.909486e-05 | -41.98982
-0.005466268 | -210.3976 | -0.0004338755 | -89.72217 | -0.004876729 | -245.9776 | 0.0005941973 | -62.33239 | -0.005444857 | -260.1303 | 0.003956347 | -48.48068 | -0.006510406 | -263.226 | 0.00342931 | -53.13606 | -0.003335471 | -171.6754 | -0.001086136 | -77.81434 | -0.00257865 | -184.4215 | -0.0002364698 | -45.82822
-0.005350566 | -198.7282 | -0.0006470059 | -94.06243 | -0.004983315 | -245.9772 | 0.000398284 | -64.89325 | -0.005592124 | -259.6485 | 0.003642677 | -52.9475 | -0.006667525 | -262.8965 | 0.003183149 | -57.02512 | -0.00326611 | -163.8177 | -0.00126299 | -81.01984 | -0.002520708 | -177.4392 | -0.0003574718 | -48.96041
-0.005233959 | -187.1917 | -0.0008601363 | -98.44219 | -0.005027535 | -243.0709 | 0.0002269278 | -67.73604 | -0.005735169 | -259.1367 | 0.003349863 | -57.26469 | -0.006839722 | -262.5545 | 0.002775108 | -60.87915 | -0.003186193 | -155.9833 | -0.001364341 | -83.47926 | -0.002464123 | -172.0044 | -0.0004776151 | -51.07599
-0.005120368 | -175.8266 | -0.001073267 | -101.3976 | -0.00493253 | -231.8192 | 8.595741e-05 | -71.1922 | -0.005876102 | -258.5949 | 0.00304717 | -61.35394 | -0.006996538 | -262.15 | 0.002498596 | -64.52995 | -0.003108892 | -148.0608 | -0.001547217 | -86.31202 | -0.002411539 | -165.0972 | -0.0005836516 | -55.68901
-0.005012405 | -164.9142 | -0.001286397 | -105.6659 | -0.004822698 | -220.7193 | -9.487617e-05 | -74.97215 | -0.006021158 | -258.3054 | 0.002776383 | -65.11856 | -0.007153757 | -261.813 | 0.002178241 | -67.80917 | -0.003036213 | -140.2119 | -0.001659843 | -89.03861 | -0.002354382 | -159.2948 | -0.0006647986 | -56.29231
-0.004893989 | -153.861 | -0.001499527 | -109.1728 | -0.004725542 | -210.7359 | -0.0003285933 | -78.51737 | -0.00616742 | -257.7661 | 0.002527167 | -68.72747 | -0.007313589 | -261.5733 | 0.001841479 | -70.9669 | -0.002952979 | -132.3842 | -0.001804286 | -91.65668 | -0.002288579 | -152.8522 | -0.000800434 | -61.64057
-0.004775471 | -143.2549 | -0.001712658 | -112.0657 | -0.004629442 | -201.0762 | -0.0004414286 | -82.26017 | -0.006310063 | -257.2094 | 0.002206358 | -72.29805 | -0.007481967 | -261.2887 | 0.001546239 | -73.88517 | -0.002875877 | -124.8713 | -0.001955205 | -94.53131 | -0.002236679 | -146.4977 | -0.0008557643 | -62.99472
-0.004661979 | -132.7207 | -0.001925788 | -115.9666 | -0.004522967 | -191.5749 | -0.0005818926 | -85.1519 | -0.006452706 | -256.6202 | 0.001932725 | -75.64333 | -0.007653962 | -260.9217 | 0.001235396 | -76.91727 | -0.002803702 | -117.4264 | -0.002084499 | -97.16294 | -0.002184386 | -141.1746 | -0.0009852381 | -66.10409
-0.004545976 | -122.3369 | -0.002138919 | -118.6649 | -0.004437613 | -182.1756 | -0.0008696625 | -88.94365 | -0.006595952 | -256.0884 | 0.001650156 | -78.84588 | -0.007812387 | -260.4549 | 0.0009445198 | -79.59433 | -0.00273223 | -110.1105 | -0.002254442 | -99.90546 | -0.002117991 | -134.0199 | -0.001129819 | -69.8575
-0.004423638 | -112.3576 | -0.002352049 | -121.4976 | -0.004335018 | -172.8185 | -0.0009050579 | -91.84187 | -0.006739499 | -255.3719 | 0.001401744 | -81.8426 | -0.007970641 | -259.8807 | 0.0005903646 | -82.34451 | -0.002646784 | -102.7562 | -0.002424524 | -102.6155 | -0.00205829 | -128.766 | -0.001254989 | -70.90025
-0.004308941 | -102.4768 | -0.002565179 | -124.6748 | -0.004241009 | -163.6255 | -0.001234175 | -95.42837 | -0.006891088 | -254.5331 | 0.001066396 | -84.82339 | -0.00813556 | -259.1367 | 0.0003180688 | -84.75674 | -0.002567371 | -95.52916 | -0.002577973 | -104.8986 | -0.001998207 | -121.7936 | -0.001363719 | -75.4546
-0.004188413 | -92.83938 | -0.00277831 | -126.6341 | -0.004141701 | -154.397 | -0.001327672 | -98.49586 | -0.007029208 | -253.9714 | 0.0008283682 | -87.36538 | -0.008144024 | -251.3075 | 7.639483e-05 | -88.42582 | -0.002492984 | -88.42149 | -0.002737758 | -107.2973 | -0.001952056 | -116.3576 | -0.001434986 | -75.8533
-0.004074018 | -83.56721 | -0.00299144 | -129.1242 | -0.004043068 | -145.7759 | -0.00155713 | -101.7149 | -0.007170544 | -252.6282 | 0.0005542293 | -90.07605 | -0.007959765 | -234.0025 | -0.0003247657 | -93.13469 | -0.002410856 | -81.1141 | -0.00290531 | -109.5196 | -0.001877317 | -110.3152 | -0.001571619 | -80.43949
-0.003957611 | -74.36593 | -0.003204571 | -131.4244 | -0.003950626 | -137.0345 | -0.00177706 | -104.9983 | -0.00713315 | -242.3759 | 0.0003767991 | -93.92442 | -0.00778799 | -218.7665 | -0.0004832223 | -97.61531 | -0.002334759 | -74.29727 | -0.003043401 | -111.5432 | -0.001821939 | -104.0501 | -0.00163559 | -81.77064
-0.003837989 | -65.43728 | -0.003417701 | -132.7797 | -0.003846715 | -128.3615 | -0.001893333 | -107.6111 | -0.006968391 | -226.6286 | -1.715657e-05 | -98.31421 | -0.007628329 | -205.043 | -0.0007519646 | -102.0753 | -0.002256049 | -67.61651 | -0.003223362 | -113.5815 | -0.001773858 | -99.16589 | -0.001761025 | -84.30261
-0.003720577 | -56.62171 | -0.003630831 | -135.1595 | -0.003749157 | -119.7544 | -0.002228524 | -110.7452 | -0.006815797 | -212.9798 | -0.0001254544 | -102.6474 | -0.007470105 | -191.49 | -0.001206323 | -107.0584 | -0.002182064 | -60.94324 | -0.003358572 | -115.3609 | -0.00170697 | -92.07619 | -0.001909842 | -87.40902
-0.003608192 | -48.24979 | -0.003843962 | -136.575 | -0.003650805 | -111.3745 | -0.002256868 | -113.1238 | -0.006681498 | -200.8201 | -0.0005058313 | -106.3896 | -0.007299013 | -177.5308 | -0.001287302 | -110.9723 | -0.002097726 | -54.30341 | -0.003510695 | -117.0972 | -0.001651682 | -87.22739 | -0.002028185 | -87.73577
-0.00348676 | -39.85964 | -0.004057092 | -137.8295 | -0.003554192 | -103.2637 | -0.002592686 | -115.8799 | -0.006535839 | -188.5823 | -0.0006687229 | -110.6915 | -0.007137975 | -164.353 | -0.001782878 | -115.1863 | -0.002023237 | -47.75073 | -0.003679695 | -118.8005 | -0.001589237 | -80.59806 | -0.002128954 | -92.1061
-0.003371861 | -31.56236 | -0.004270222 | -139.3806 | -0.003451728 | -95.28675 | -0.002715296 | -118.0415 | -0.00639018 | -176.6925 | -0.0009123185 | -114.2255 | -0.006970804 | -151.1937 | -0.002086524 | -119.3248 | -0.001939904 | -41.40375 | -0.003803719 | -120.2019 | -0.001543961 | -75.41248 | -0.002194357 | -92.1179
-0.003252036 | -23.41333 | -0.004483353 | -140.1692 | -0.003356693 | -87.41214 | -0.002908975 | -120.2213 | -0.006252262 | -165.2842 | -0.001255232 | -118.3965 | -0.006809766 | -139.017 | -0.002189269 | -122.0096 | -0.001865014 | -34.9669 | -0.00397579 | -121.6545 | -0.001463402 | -69.96127 | -0.002336929 | -95.65013
-0.003141461 | -15.6587 | -0.004696483 | -141.1511 | -0.003255426 | -79.63239 | -0.00315587 | -122.3729 | -0.00610982 | -154.1189 | -0.001440363 | -121.8627 | -0.006653049 | -127.2813 | -0.002866581 | -126.1623 | -0.001780673 | -28.6384 | -0.004120321 | -122.9243 | -0.001414145 | -63.92611 | -0.002418997 | -97.18418
-0.003019627 | -7.719351 | -0.004909614 | -142.1915 | -0.003156551 | -72.12727 | -0.003285408 | -123.9635 | -0.005969489 | -143.176 | -0.001792715 | -125.5035 | -0.006490302 | -115.3023 | -0.002864242 | -128.2708 | -0.001706085 | -22.56685 | -0.004255549 | -124.0738 | -0.001356736 | -59.19516 | -0.002516775 | -99.12753
-0.002905632 | -0.4294537 | -0.005122744 | -142.579 | -0.003059264 | -64.66984 | -0.00356103 | -125.8025 | -0.00582745 | -132.4491 | -0.002050244 | -128.5763 | -0.006327554 | -103.9695 | -0.003187966 | -130.7992 | -0.001625164 | -16.41782 | -0.004407061 | -125.2269 | -0.001298211 | -52.88388 | -0.002626736 | -101.7167
-0.002796665 | 6.459818 | -0.005335874 | -143.1971 | -0.002957263 | -57.32074 | -0.003691406 | -127.0711 | -0.005692245 | -122.041 | -0.002322335 | -131.4456 | -0.00617315 | -92.78745 | -0.003673656 | -133.879 | -0.00154746 | -10.51868 | -0.004497731 | -126.2089 | -0.001238299 | -48.25353 | -0.002735968 | -101.4059
-0.002740775 | 8.687738 | -0.005549005 | -144.461 | -0.002865063 | -50.17787 | -0.003893376 | -128.4353 | -0.005548496 | -112.0718 | -0.002617147 | -133.9616 | -0.006002361 | -81.99163 | -0.00368343 | -135.7392 | -0.001468247 | -4.667596 | -0.004643204 | -127.208 | -0.001170114 | -42.00567 | -0.002845619 | -105.0195
-0.002664577 | 12.14234 | -0.005762135 | -147.3298 | -0.002764067 | -43.05222 | -0.004019964 | -129.5919 | -0.005388463 | -102.1652 | -0.002633622 | -136.9035 | -0.005847856 | -71.80272 | -0.004295151 | -138.3715 | -0.001388632 | 0.7848024 | -0.004794804 | -128.2595 | -0.001120737 | -37.06201 | -0.00292264 | -105.1457
-0.002532992 | 20.93505 | -0.005975266 | -144.9447 | -0.002663784 | -35.89287 | -0.004201461 | -130.8758 | -0.005241799 | -94.02175 | -0.003488346 | -142.5519 | -0.005680384 | -61.38762 | -0.004464447 | -140.4092 | -0.001343899 | 3.684431 | -0.004939265 | -129.3701 | -0.001047928 | -31.87742 | -0.003058794 | -108.021
-0.002324607 | 34.56096 | -0.006188396 | -146.3024 | -0.002565271 | -28.87183 | -0.004353584 | -132.0165 | -0.005115542 | -86.1364 | -0.00338867 | -140.8928 | -0.005520652 | -51.75069 | -0.004696594 | -141.6135 | -0.001300171 | 5.989593 | -0.005086867 | -130.4429 | -0.0009909307 | -26.4739 | -0.003146698 | -109.1822
-0.002171108 | 42.5604 | -0.006401526 | -144.4628 | -0.002465813 | -22.3143 | -0.004532411 | -132.8263 | -0.004984359 | -76.32622 | -0.003583049 | -144.2458 | -0.005360618 | -41.99993 | -0.00525489 | -143.8494 | -0.001245387 | 9.73489 | -0.005194134 | -131.4037 | -0.0009350498 | -22.01701 | -0.003273233 | -110.7198
-0.00205078 | 49.19373 | -0.006614657 | -145.528 | -0.002367863 | -15.69333 | -0.004673573 | -133.5954 | -0.004841515 | -66.66982 | -0.003929478 | -145.4955 | -0.005195558 | -32.35701 | -0.005241171 | -144.6421 | -0.001096712 | 21.28058 | -0.005329712 | -131.3341 | -0.000865397 | -16.40537 | -0.003410857 | -113.2571
-0.00194111 | 55.32476 | -0.006827787 | -145.7261 | -0.002272527 | -9.203949 | -0.004815817 | -134.0489 | -0.004694348 | -57.86175 | -0.004150988 | -146.6704 | -0.005032308 | -23.24151 | -0.005729654 | -146.1219 | -0.0009771891 | 29.41283 | -0.005454328 | -131.2922 | -0.0008136776 | -12.1531 | -0.003529444 | -113.1633
-0.001824502 | 60.93225 | -0.007040917 | -145.7261 | -0.002171279 | -2.359837 | -0.004947048 | -134.7242 | -0.004566081 | -48.98727 | -0.004340707 | -147.6742 | -0.00487529 | -14.20241 | -0.005974244 | -147.3764 | -0.0008902365 | 34.97489 | -0.005595752 | -131.6868 | -0.0007436028 | -6.554462 | -0.003638331 | -116.3948
-0.001713223 | 66.74321 | -0.007254048 | -145.9609 | -0.002059286 | 3.257221 | -0.005445812 | -137.1966 | -0.004404841 | -40.13501 | -0.004394928 | -149.5185 | -0.004703698 | -5.595813 | -0.00618906 | -147.7037 | -0.0008150447 | 39.81545 | -0.005698692 | -132.0354 | -0.0007058459 | -2.391311 | -0.003722944 | -115.9507
-0.001601138 | 72.41313 | -0.007467178 | -145.781 | -0.002009547 | 4.424957 | -0.00535954 | -135.6467 | -0.004257976 | -32.9784 | -0.005121267 | -150.4551 | -0.004547785 | 2.783926 | -0.006597659 | -149.0065 | -0.0007407578 | 44.63678 | -0.005822977 | -132.3474 | -0.000638837 | 1.035688 | -0.003850185 | -118.6548
-0.001487446 | 77.95971 | -0.007680309 | -145.676 | -0.001977229 | 7.858135 | -0.005503494 | -138.26 | -0.00414559 | -24.97497 | -0.005016582 | -148.4569 | -0.004407956 | 9.249761 | -0.006753115 | -149.5822 | -0.000667577 | 49.51054 | -0.005922932 | -132.6322 | -0.0006264425 | 2.462812 | -0.003929776 | -119.6699
-0.001362897 | 83.77417 | -0.007893439 | -145.6259 | -0.00187189 | 13.67674 | -0.005708553 | -138.7171 | -0.003995509 | -15.54773 | -0.005236023 | -151.8759 | -0.004313465 | 12.6747 | -0.007100296 | -151.0354 | -0.0005765022 | 54.51937 | -0.006100554 | -134.2412 | -0.0005943957 | 4.39365 | -0.004051056 | -120.8601
-0.001242672 | 89.10455 | -0.008106569 | -145.5433 | -0.001682323 | 26.4714 | -0.00587579 | -138.1851 | -0.003850755 | -8.045301 | -0.00544342 | -150.8974 | -0.004163483 | 20.78728 | -0.007299229 | -151.7426 | -0.0004940733 | 57.61134 | -0.006548126 | -133.9091 | -0.0005477026 | 8.120846 | -0.004177701 | -123.0511
-0.001119531 | 94.22797 | -0.0083197 | -145.5374 | -0.001552024 | 34.17025 | -0.005948745 | -137.6985 | -0.003717359 | -0.41223 | -0.005591721 | -151.4677 | -0.003925745 | 32.82736 | -0.007602584 | -151.1233 | -0.000441399 | 61.85547 | -0.006545787 | -133.0475 | -0.0004193037 | 18.47381 | -0.00428964 | -122.3251
-0.0009977965 | 99.13343 | -0.00853283 | -145.6035 | -0.001452948 | 40.13276 | -0.006130958 | -138.2612 | -0.003579945 | 6.619996 | -0.005770425 | -151.9313 | -0.003704191 | 43.08792 | -0.007883844 | -150.7706 | -0.0003554515 | 67.88714 | -0.006545787 | -133.9221 | -0.0003012087 | 26.63143 | -0.004401483 | -124.3852
-0.0008739517 | 103.9632 | -0.008745961 | -145.5639 | -0.001357702 | 45.38749 | -0.006233286 | -138.4765 | -0.003516111 | 8.272862 | -0.006002065 | -152.8425 | -0.003528276 | 50.34739 | -0.008105309 | -150.7016 | -0.0002577424 | 72.05362 | -0.006909426 | -134.9637 | -0.0002606275 | 30.99564 | -0.00446807 | -123.799
-0.0007539265 | 108.4261 | -0.008959091 | -145.6076 | -0.001251439 | 50.52539 | -0.006404067 | -138.7342 | -0.00338513 | 16.14335 | -0.006109176 | -153.2914 | -0.003372163 | 56.87212 | -0.008369796 | -150.8066 | -0.0001812437 | 75.98693 | -0.006700459 | -134.8693 | -0.0001756349 | 35.71662 | -0.004557862 | -126.0791
-0.0006337007 | 112.7164 | -0.009172221 | -145.6111 | -0.001163089 | 55.39466 | -0.006560361 | -139.0279 | -0.003172825 | 28.25294 | -0.006355808 | -152.7688 | -0.003222985 | 63.22808 | -0.008600389 | -150.8343 | -0.0001162049 | 79.76771 | -0.006856787 | -135.002 | -0.0001330128 | 39.73905 | -0.004624791 | -126.4442
-0.0005124683 | 116.8816 | -0.009385352 | -145.6206 | -0.001058846 | 60.25144 | -0.006729362 | -139.2774 | -0.002982433 | 37.06949 | -0.006609248 | -152.3695 | -0.003049883 | 69.792 | -0.008620478 | -151.5674 | -4.191794e-05 | 84.31692 | -0.006907996 | -134.1191 | -6.640601e-05 | 43.22049 | -0.004686102 | -126.6895
-0.0003912373 | 120.7558 | -0.009598482 | -145.6388 | -0.0009625947 | 65.094 | -0.006858132 | -139.4284 | -0.002837779 | 43.3588 | -0.006828269 | -152.5187 | -0.002875476 | 74.40837 | -0.009485672 | -151.2348 | 3.457995e-05 | 89.69698 | -0.006905988 | -133.0887 | -1.230423e-05 | 47.6596 | -0.004723528 | -126.0437
-0.0002755352 | 124.6187 | -0.009811612 | -145.607 | -0.000862243 | 69.68715 | -0.007030605 | -139.7516 | -0.002699258 | 49.38996 | -0.007034689 | -153.0436 | -0.002755852 | 80.54089 | -0.009285571 | -149.9921 | 0.0001131891 | 95.00339 | -0.00690426 | -132.056 | 2.944347e-05 | 52.22579 | -0.004736514 | -125.4793
-0.0001533995 | 128.4744 | -0.01002789 | -145.5445 | -0.0007588334 | 74.15422 | -0.007205714 | -140.03 | -0.002553599 | 55.23288 | -0.007253728 | -153.404 | -0.002567873 | 86.93131 | -0.009883922 | -151.164 | 0.0001969257 | 100.5839 | -0.00691599 | -130.0885 | 9.476353e-05 | 57.04538 | -0.004729964 | -124.9662
-4.955789e-05 | 131.806 | -0.01021414 | -144.6162 | -0.0006575077 | 78.26553 | -0.00739606 | -140.2729 | -0.002413067 | 60.69258 | -0.007563489 | -153.6629 | -0.002406231 | 92.62069 | -0.009792658 | -150.7281 | 0.0002770426 | 105.9702 | -0.006891695 | -126.709 | 0.000156113 | 62.0537 | -0.004675054 | -121.4882
5.639429e-05 | 136.8071 | -0.01025915 | -143.249 | -0.0005557458 | 82.5219 | -0.007571343 | -140.441 | -0.002275048 | 66.03844 | -0.007779264 | -153.8593 | -0.002238358 | 97.77806 | -0.01011017 | -150.5052 | 0.0003506263 | 111.2811 | -0.006815249 | -121.697 | 0.0002180455 | 66.83609 | -0.004628664 | -118.0804
0.000168076 | 142.7376 | -0.01027468 | -141.8282 | -0.0004488118 | 86.67017 | -0.007770083 | -140.6569 | -0.002126977 | 71.37606 | -0.008055131 | -154.0209 | -0.002074705 | 103.2105 | -0.0103579 | -150.5441 | 0.0004219975 | 116.631 | -0.006736953 | -116.0297 | 0.0002675636 | 71.25073 | -0.00452553 | -112.7717
0.0002922219 | 148.424 | -0.01029023 | -140.3449 | -0.0003545268 | 90.67688 | -0.007936466 | -140.8055 | -0.001988255 | 76.47052 | -0.008280523 | -154.0398 | -0.001907634 | 108.1385 | -0.01058411 | -150.2221 | 0.0005031202 | 122.2412 | -0.006546171 | -109.7585 | 0.0003346628 | 76.18267 | -0.004423657 | -107.5951
0.0004157656 | 153.684 | -0.0102891 | -138.8492 | -0.0002462458 | 94.69257 | -0.008117299 | -140.9606 | -0.001850638 | 81.75222 | -0.00850951 | -154.0168 | -0.001747601 | 112.8457 | -0.01088925 | -150.1313 | 0.0005802218 | 127.8273 | -0.006391815 | -103.7214 | 0.0003776168 | 80.6752 | -0.004320412 | -103.8706
0.0005327754 | 159.2565 | -0.010329 | -136.4676 | -0.0001402056 | 98.31257 | -0.00829623 | -141.1051 | -0.001705583 | 86.88087 | -0.008761919 | -153.8776 | -0.001573696 | 117.4911 | -0.01112516 | -149.9702 | 0.0006602383 | 133.282 | -0.006243402 | -98.25937 | 0.0004437412 | 86.08472 | -0.004206246 | -97.76099
0.0006553126 | 164.5482 | -0.01022321 | -131.0304 | -6.096491e-05 | 101.5349 | -0.008455125 | -140.2806 | -0.001564147 | 92.00953 | -0.008947483 | -153.8847 | -0.001403912 | 121.9422 | -0.0114151 | -149.8258 | 0.0007433712 | 138.846 | -0.006094989 | -93.43253 | 0.0005009489 | 91.10204 | -0.004122286 | -95.53277
0.0007634757 | 169.8986 | -0.009995553 | -124.108 | 2.395465e-05 | 106.5347 | -0.008485668 | -139.15 | -0.001408937 | 96.84784 | -0.009216072 | -153.8357 | -0.001242069 | 126.0515 | -0.01167906 | -149.6936 | 0.0008194676 | 144.078 | -0.005946576 | -89.16601 | 0.0005621778 | 95.97305 | -0.00398848 | -90.10377
0.0008805859 | 175.7405 | -0.009801803 | -117.1686 | 0.0001145606 | 112.3894 | -0.008495686 | -137.9492 | -0.001266798 | 101.248 | -0.009445355 | -153.7726 | -0.001078618 | 130.0142 | -0.01198287 | -149.5592 | 0.0009032042 | 149.2476 | -0.005798164 | -85.11947 | 0.0006295588 | 101.5017 | -0.00389575 | -87.22973
0.00100021 | 181.6421 | -0.009554474 | -110.2592 | 0.0002239801 | 118.0398 | -0.008506316 | -136.7472 | -0.00111732 | 105.4999 | -0.009648337 | -153.8912 | -0.0009083302 | 133.9076 | -0.01226198 | -149.3869 | 0.0009907597 | 154.3508 | -0.005649751 | -81.26401 | 0.0006807956 | 105.5193 | -0.003775319 | -83.64381
0.00111943 | 187.3707 | -0.009327913 | -103.5321 | 0.0003273132 | 123.479 | -0.008511622 | -135.5169 | -0.0009675383 | 109.5243 | -0.009942233 | -153.9154 | -0.0007495031 | 137.6909 | -0.0125289 | -149.1522 | 0.001068666 | 159.1764 | -0.005501338 | -77.638 | 0.000755002 | 111.0936 | -0.003655556 | -79.25578
0.001248704 | 193.1267 | -0.009118071 | -96.99073 | 0.0004335334 | 128.9555 | -0.008571713 | -133.7222 | -0.0008241921 | 113.1828 | -0.01022101 | -153.9041 | -0.0005815281 | 141.4711 | -0.0128355 | -148.888 | 0.001149989 | 163.8579 | -0.005352925 | -74.10044 | 0.0008035347 | 114.9353 | -0.003543757 | -77.4587
0.001370839 | 198.3121 | -0.008886501 | -90.65404 | 0.0005265358 | 134.2486 | -0.008547872 | -128.7691 | -0.0006820517 | 116.8876 | -0.01046363 | -153.9319 | -0.0004193845 | 145.1059 | -0.01308051 | -148.5648 | 0.001230307 | 168.54 | -0.005204512 | -70.64959 | 0.0008692873 | 120.2652 | -0.003436901 | -71.84155
0.001485536 | 203.2814 | -0.008677707 | -84.51139 | 0.0006188074 | 139.6874 | -0.008472928 | -121.7341 | -0.0005321716 | 120.8504 | -0.01077392 | -153.8404 | -0.0002537209 | 148.7913 | -0.01335831 | -148.2162 | 0.001322186 | 172.9649 | -0.005056099 | -67.3108 | 0.0009412119 | 124.722 | -0.003377521 | -70.71329
0.001610286 | 207.9507 | -0.008461601 | -78.69844 | 0.0007119776 | 145.4626 | -0.008267852 | -113.841 | -0.0003871163 | 124.4017 | -0.01098695 | -153.7083 | -8.192625e-05 | 152.283 | -0.01362708 | -147.8252 | 0.001404716 | 177.3123 | -0.004907686 | -63.7125 | 0.0009922074 | 128.8446 | -0.003260111 | -65.4394
0.001730613 | 212.4295 | -0.008461601 | -73.20573 | 0.0008068386 | 151.4022 | -0.008022737 | -106.3112 | -0.0002401511 | 127.8897 | -0.01131322 | -153.7366 | 5.478567e-05 | 155.3794 | -0.01375107 | -146.2257 | 0.001486743 | 181.4399 | -0.004759273 | -60.2817 | 0.001063901 | 134.0923 | -0.003183945 | -63.1929
0.001853654 | 216.7491 | -0.008241349 | -68.1253 | 0.0009085765 | 157.1867 | -0.007813071 | -99.66601 | -9.600056e-05 | 130.6019 | -0.01159698 | -153.5691 | 0.0001990366 | 161.0638 | -0.01378044 | -144.6262 | 0.001572811 | 185.493 | -0.00461086 | -56.88776 | 0.00110591 | 137.2008 | -0.003063123 | -60.22802
0.001970965 | 220.8042 | -0.008021096 | -63.09027 | 0.00101427 | 163.0511 | -0.007603701 | -93.52277 | 2.080853e-05 | 133.4984 | -0.01176111 | -152.3884 | 0.0003700269 | 167.2625 | -0.01379433 | -142.8957 | 0.001656156 | 189.0618 | -0.004462448 | -53.4224 | 0.001187203 | 142.4216 | -0.002936867 | -56.44784
0.002094408 | 224.8653 | -0.007800844 | -58.35993 | 0.001116523 | 168.6618 | -0.007399288 | -87.81244 | 0.0001367114 | 139.0288 | -0.01181401 | -150.9464 | 0.0005395102 | 172.9501 | -0.01381653 | -139.6796 | 0.001737761 | 192.7008 | -0.004314035 | -49.84156 | 0.001233474 | 145.7023 | -0.002829048 | -54.8918
0.002218454 | 228.5305 | -0.007580592 | -53.74831 | 0.001230065 | 174.0224 | -0.00722678 | -82.52204 | 0.0002854875 | 145.9534 | -0.01182513 | -149.2342 | 0.0006934107 | 178.5359 | -0.0136593 | -133.4998 | 0.001823306 | 196.182 | -0.004165622 | -46.14948 | 0.001309741 | 150.5558 | -0.002726442 | -49.35215
0.002331845 | 232.1066 | -0.007360339 | -49.22918 | 0.001333363 | 179.1778 | -0.007052072 | -77.40739 | 0.0004394884 | 152.1504 | -0.01184393 | -147.4613 | 0.0008472124 | 184.4273 | -0.01348724 | -126.003 | 0.001905564 | 199.5401 | -0.004017209 | -42.32647 | 0.001382088 | 154.4767 | -0.002670216 | -48.51695
0.002461721 | 235.5283 | -0.007140087 | -44.73823 | 0.001432439 | 184.0046 | -0.006873735 | -72.59707 | 0.0005743908 | 157.7222 | -0.01186981 | -145.8712 | 0.001005034 | 190.3336 | -0.01322227 | -117.3614 | 0.001989632 | 202.6833 | -0.003868796 | -38.58975 | 0.001431334 | 158.1351 | -0.002545137 | -43.45609
0.002576216 | 238.7062 | -0.006919835 | -40.69081 | 0.001545407 | 188.733 | -0.006703949 | -68.04273 | 0.0007217589 | 163.2233 | -0.01188468 | -144.152 | 0.001174819 | 196.1545 | -0.01286727 | -108.9416 | 0.002066824 | 205.5855 | -0.003720383 | -34.94061 | 0.001507672 | 162.6074 | -0.002457771 | -41.4169
0.00269775 | 241.9285 | -0.006699582 | -36.86515 | 0.001643679 | 193.1719 | -0.006552734 | -63.82456 | 0.0008674179 | 169.1327 | -0.01199727 | -139.2278 | 0.001338471 | 201.8582 | -0.01258971 | -101.3805 | 0.002150811 | 208.5219 | -0.00357197 | -31.26923 | 0.001554134 | 165.434 | -0.002380649 | -38.05404
0.002822198 | 245.0155 | -0.00647933 | -32.83017 | 0.001752878 | 197.3821 | -0.006399233 | -59.61229 | 0.0009947813 | 174.7052 | -0.01209443 | -128.1575 | 0.001507652 | 207.1453 | -0.01228523 | -93.94211 | 0.002234055 | 211.3368 | -0.003423557 | -27.64321 | 0.001639991 | 170.2144 | -0.002301774 | -34.77452
0.00295117 | 247.7662 | -0.006259078 | -28.5565 | 0.00185119 | 201.5224 | -0.006250077 | -55.71361 | 0.001145566 | 180.7366 | -0.01158098 | -114.0734 | 0.001674018 | 211.9921 | -0.01197832 | -86.89119 | 0.002315268 | 213.8601 | -0.003275145 | -24.34152 | 0.001693279 | 173.2055 | -0.002245557 | -33.69096
0.003067476 | 250.2041 | -0.006038825 | -24.39059 | 0.001957262 | 205.427 | -0.006081844 | -51.75678 | 0.001281373 | 186.8444 | -0.01133679 | -102.8874 | 0.001836665 | 216.6215 | -0.01172596 | -80.40646 | 0.002385484 | 216.1991 | -0.003126732 | -21.83863 | 0.0017453 | 176.9903 | -0.00217473 | -31.71564
0.003187903 | 252.4809 | -0.005818573 | -20.06148 | 0.002061796 | 209.031 | -0.005943422 | -47.98184 | 0.001437587 | 192.8491 | -0.0109222 | -92.94478 | 0.002000418 | 220.9707 | -0.01142215 | -74.02082 | 0.00245968 | 219.0574 | -0.002978319 | -20.55006 | 0.00182979 | 180.7518 | -0.002129134 | -30.7337
0.003301193 | 254.578 | -0.005598321 | -16.13384 | 0.002167065 | 212.6153 | -0.005794859 | -44.22789 | 0.001580933 | 198.5273 | -0.0105635 | -84.57863 | 0.002169399 | 225.0531 | -0.01114037 | -67.97077 | 0.002553037 | 222.4155 | -0.002829906 | -19.37874 | 0.001874764 | 184.0066 | -0.002078083 | -29.42284
0.003406642 | 256.9697 | -0.005378068 | -14.02146 | 0.00227365 | 216.048 | -0.00563387 | -40.32956 | 0.001727095 | 203.8272 | -0.01035624 | -77.41388 | 0.002332549 | 228.9971 | -0.01088317 | -62.42735 | 0.002633204 | 224.8746 | -0.002681493 | -18.7666 | 0.001950478 | 187.4838 | -0.002045092 | -28.4823
0.003532598 | 259.9905 | -0.005157816 | -11.96905 | 0.002372746 | 219.0314 | -0.005490457 | -36.65418 | 0.001875366 | 208.8268 | -0.01006444 | -70.61656 | 0.002500321 | 232.6593 | -0.01062054 | -57.2381 | 0.002722811 | 228.2092 | -0.00253308 | -16.82431 | 0.002007837 | 190.6217 | -0.00199293 | -27.83259
0.003655036 | 263.4033 | -0.004937564 | -10.62852 | 0.002474496 | 222.0482 | -0.005337862 | -32.98398 | 0.00202575 | 213.518 | -0.009816656 | -64.32057 | 0.002673323 | 236.3901 | -0.0103796 | -52.19133 | 0.002835688 | 229.9176 | -0.002384667 | -11.12789 | 0.002064733 | 194.0632 | -0.001910643 | -26.77121
0.003836682 | 264.7414 | -0.004717311 | -3.783075 | 0.002580639 | 225.088 | -0.005197433 | -29.36203 | 0.002169096 | 218.0745 | -0.009582556 | -58.5686 | 0.002844815 | 239.7428 | -0.0101298 | -47.32286 | 0.002910568 | 230.4571 | -0.002236254 | -5.730055 | 0.002146429 | 197.3778 | -0.001818173 | -24.92647
0.00394193 | 264.4169 | -0.004497059 | 2.633258 | 0.002688581 | 227.7132 | -0.005005203 | -25.22408 | 0.002314956 | 222.1106 | -0.009346116 | -53.05484 | 0.003007966 | 242.81 | -0.009876277 | -42.43033 | 0.002984292 | 231.4068 | -0.002087842 | -0.6852222 | 0.002208904 | 199.8951 | -0.001700075 | -20.13166
0.004046274 | 264.5991 | -0.004276807 | 8.530348 | 0.002791336 | 230.0968 | -0.00483252 | -21.27538 | 0.002463128 | 226.1331 | -0.00910814 | -47.76349 | 0.003169808 | 245.6888 | -0.009632071 | -37.42993 | 0.003064802 | 232.4938 | -0.001939429 | 3.483285 | 0.00226764 | 202.2626 | -0.00158751 | -16.45551
0.004176954 | 265.3631 | -0.004056554 | 14.94837 | 0.002894674 | 232.2698 | -0.004663118 | -17.41351 | 0.002611099 | 230.1241 | -0.008899853 | -42.87886 | 0.003337281 | 248.3536 | -0.009350462 | -32.55279 | 0.00315088 | 233.7967 | -0.001791016 | 8.120091 | 0.002324395 | 204.6733 | -0.001454271 | -12.00945
0.004296475 | 265.6702 | -0.003836302 | 19.93998 | 0.002991146 | 234.3725 | -0.004468392 | -13.81167 | 0.002756053 | 233.629 | -0.008672925 | -38.11084 | 0.003508673 | 251.0754 | -0.009109868 | -27.71381 | 0.003235209 | 234.864 | -0.001642603 | 12.13059 | 0.00239251 | 207.2834 | -0.001327314 | -8.145511
0.004416602 | 265.7226 | -0.00361605 | 25.2183 | 0.003068419 | 236.7002 | -0.004488481 | -13.25892 | 0.002899602 | 236.9464 | -0.008470816 | -33.41547 | 0.003674134 | 253.1874 | -0.00881688 | -22.88728 | 0.003316422 | 235.6257 | -0.00149419 | 16.43605 | 0.002455699 | 209.351 | -0.001184153 | -4.249851
0.004536526 | 266.182 | -0.003395797 | 30.0942 | 0.003172964 | 240.3429 | -0.004352275 | -12.86246 | 0.00305471 | 240.1322 | -0.008255756 | -28.86384 | 0.003832861 | 255.3045 | -0.008564819 | -18.26056 | 0.003396791 | 236.3335 | -0.001345777 | 20.46761 | 0.002520628 | 211.5889 | -0.001036981 | 0.3182853
0.004657959 | 266.4191 | -0.003175545 | 34.09656 | 0.003335409 | 243.753 | -0.004260803 | -8.19464 | 0.003190214 | 243.0025 | -0.008041901 | -24.30902 | 0.003994302 | 257.5838 | -0.008308413 | -13.97592 | 0.00347724 | 236.9878 | -0.001197364 | 24.07446 | 0.002583425 | 213.555 | -0.0008879688 | 3.697443
0.004782708 | 266.6388 | -0.002955293 | 38.68453 | 0.003452942 | 243.7053 | -0.003912592 | -1.790645 | 0.003341705 | 245.7532 | -0.007799161 | -19.86939 | 0.004168309 | 259.636 | -0.008010084 | -9.816618 | 0.003558151 | 237.7443 | -0.001048951 | 27.68243 | 0.002648996 | 215.6833 | -0.0007228353 | 8.756355
0.004897909 | 266.9584 | -0.00273504 | 42.59695 | 0.003532074 | 243.6154 | -0.003625224 | 4.05531 | 0.003485553 | 248.5309 | -0.007595289 | -15.87097 | 0.004290042 | 261.2113 | -0.007934494 | -8.593573 | 0.003634941 | 238.4203 | -0.0009005385 | 30.68782 | 0.002711488 | 217.4064 | -0.0005868987 | 12.42685
0.005019039 | 266.7387 | -0.002514788 | 46.23842 | 0.003626093 | 244.5391 | -0.003498268 | 9.271889 | 0.003630305 | 251.0878 | -0.007400964 | -12.53212 | 0.004450679 | 266.1395 | -0.00799846 | -7.756427 | 0.00372133 | 239.2584 | -0.0007521256 | 34.00149 | 0.002772778 | 218.9565 | -0.0004152673 | 16.84489
0.0051458 | 267.0358 | -0.002294536 | 50.43518 | 0.003748792 | 245.0911 | -0.003120561 | 14.90844 | 0.003763602 | 253.9339 | -0.007278686 | -10.03466 | 0.004742901 | 267.0333 | -0.007199431 | 0.07065962 | 0.003799961 | 239.9008 | -0.0006037128 | 36.84592 | 0.002841778 | 220.8569 | -0.0002704503 | 20.58167
0.005251249 | 267.0433 | -0.002074283 | 53.44416 | 0.003848703 | 245.2916 | -0.002896391 | 20.05145 | 0.003929667 | 257.072 | -0.007283242 | -5.765738 | 0.004858905 | 266.162 | -0.007073016 | 6.141291 | 0.003883535 | 240.4568 | -0.0004552999 | 39.65555 | 0.002892599 | 222.0432 | -0.000125337 | 23.39449
0.005378813 | 266.881 | -0.001854031 | 56.97511 | 0.003946924 | 245.4429 | -0.002688889 | 24.58764 | 0.004114327 | 257.5389 | -0.006621413 | 1.015952 | 0.005002553 | 266.4441 | -0.006636422 | 12.62985 | 0.003961119 | 240.5639 | -0.000306887 | 42.49138 | 0.002967076 | 224.065 | 8.988013e-06 | 27.97279
0.00550105 | 266.9734 | -0.001633779 | 60.32357 | 0.004050634 | 245.7158 | -0.002378063 | 29.38391 | 0.004230332 | 258.2105 | -0.006444401 | 6.382809 | 0.005185606 | 267.0582 | -0.00616192 | 18.84752 | 0.003955802 | 236.7804 | -0.0001584741 | 45.35421 | 0.002987867 | 223.4094 | 0.0001139573 | 29.5152
0.005617958 | 266.6888 | -0.001413526 | 62.83666 | 0.004149499 | 246.0638 | -0.002212013 | 33.16959 | 0.004368251 | 259.4862 | -0.006202359 | 11.07847 | 0.005350063 | 267.0383 | -0.005970003 | 23.9808 | 0.003882068 | 227.5828 | -1.006125e-05 | 49.04387 | 0.002969094 | 219.5155 | 0.0002581379 | 34.20237
0.005744719 | 266.5065 | -0.001193274 | 65.98318 | 0.004250465 | 246.3044 | -0.001916022 | 37.10749 | 0.004530695 | 260.8069 | -0.005896054 | 16.51101 | 0.005522561 | 267.1257 | -0.005397117 | 29.5316 | 0.003798533 | 218.8287 | 0.0001383516 | 52.72692 | 0.002904307 | 212.3319 | 0.0003426214 | 36.54483
0.005860924 | 266.4691 | -0.0009730218 | 68.48979 | 0.004353331 | 246.6807 | -0.001710213 | 40.6947 | 0.00469113 | 260.9991 | -0.005601442 | 22.25785 | 0.005680987 | 267.4877 | -0.005193646 | 34.2968 | 0.003726065 | 210.5589 | 0.0002867645 | 56.47196 | 0.00284436 | 206.4665 | 0.0004806476 | 39.96272
0.005923751 | 262.9689 | -0.0007527695 | 71.27182 | 0.004453804 | 246.8772 | -0.001522608 | 43.92297 | 0.004835985 | 260.9267 | -0.005184431 | 28.27464 | 0.005843333 | 267.605 | -0.004853761 | 38.5208 | 0.003647215 | 202.507 | 0.0004351774 | 60.76709 | 0.002792227 | 199.5219 | 0.0006195266 | 44.01958
0.005829259 | 250.8257 | -0.0005325172 | 76.03495 | 0.00456055 | 247.1328 | -0.001232691 | 47.57063 | 0.004981343 | 260.6771 | -0.00486425 | 33.87486 | 0.006005879 | 267.9195 | -0.004408318 | 43.15813 | 0.003574436 | 194.7452 | 0.0005835903 | 64.16192 | 0.002729362 | 194.402 | 0.0007406049 | 45.587
0.005708631 | 238.2813 | -0.0003122648 | 79.81608 | 0.004662863 | 247.2424 | -0.001124097 | 50.60698 | 0.005129514 | 260.4674 | -0.004493905 | 39.35718 | 0.006166817 | 268.0644 | -0.004226821 | 46.927 | 0.003504833 | 187.1123 | 0.0007320031 | 68.25977 | 0.002681887 | 187.7904 | 0.0008509981 | 50.81429
0.005600869 | 226.5932 | -9.20125e-05 | 84.70012 | 0.004766684 | 247.1588 | -0.0008409519 | 53.85453 | 0.005268338 | 260.2477 | -0.004218169 | 44.24464 | 0.006337807 | 268.1592 | -0.003781134 | 50.78887 | 0.003429431 | 179.0207 | 0.000880416 | 71.85748 | 0.002633294 | 182.0775 | 0.0009224144 | 51.64648
0.005485368 | 214.6592 | 0.0001282398 | 89.31994 | 0.004872837 | 247.1797 | -0.0006293307 | 56.99888 | 0.005414499 | 260.038 | -0.003879804 | 49.03873 | 0.006498143 | 268.3465 | -0.003472001 | 54.7148 | 0.003358722 | 171.6035 | 0.001028829 | 74.90138 | 0.002572166 | 175.9839 | 0.001071703 | 56.47856
0.005370671 | 203.5533 | 0.0003484922 | 93.00081 | 0.004969661 | 246.9977 | -0.0004595802 | 59.70961 | 0.005560659 | 259.8807 | -0.0036091 | 53.50361 | 0.006654356 | 268.309 | -0.00324523 | 57.75681 | 0.003281691 | 163.5426 | 0.001177242 | 79.07413 | 0.002518899 | 169.5453 | 0.001160151 | 58.76441
0.005261301 | 192.4809 | 0.0005687445 | 97.73091 | 0.005022828 | 244.099 | -0.0002056522 | 62.97939 | 0.005710038 | 259.7234 | -0.003268878 | 57.82718 | 0.006825648 | 268.5462 | -0.002781147 | 61.35275 | 0.003205102 | 155.7691 | 0.001325655 | 81.31297 | 0.002462575 | 164.549 | 0.001280526 | 61.70899
0.005144393 | 180.9458 | 0.0007889968 | 101.8329 | 0.004927823 | 233.2944 | -9.018105e-05 | 66.90089 | 0.005858209 | 259.3289 | -0.002982487 | 61.87059 | 0.006986486 | 268.7384 | -0.002601514 | 64.32234 | 0.003132575 | 148.3037 | 0.001474068 | 85.22622 | 0.002405267 | 157.5634 | 0.00140825 | 65.55205
0.005033716 | 170.514 | 0.001009249 | 104.9405 | 0.004825319 | 222.6162 | 0.0001373049 | 71.0011 | 0.006002965 | 258.9095 | -0.002668254 | 65.78206 | 0.007150138 | 268.5437 | -0.002253822 | 67.12029 | 0.003049532 | 140.1957 | 0.00162248 | 88.35917 | 0.002343646 | 152.5161 | 0.001521303 | 66.2073
0.004921934 | 159.6695 | 0.001229501 | 109.5391 | 0.004728525 | 212.6597 | 0.0003569897 | 75.51889 | 0.006141081 | 258.59 | -0.002347131 | 69.48594 | 0.007313086 | 268.6635 | -0.001874658 | 70.314 | 0.002976442 | 133.3494 | 0.001770893 | 90.4081 | 0.002278054 | 145.555 | 0.001640926 | 71.2842
0.00479839 | 148.6639 | 0.001449754 | 112.9091 | 0.004631872 | 203.0892 | 0.0004587599 | 79.36725 | 0.006283626 | 258.2379 | -0.002061995 | 72.92794 | 0.007474325 | 268.5062 | -0.00168167 | 72.77637 | 0.002904356 | 125.3634 | 0.001919306 | 94.53898 | 0.002237423 | 139.8429 | 0.001708884 | 72.14824
0.004689322 | 139.022 | 0.001670006 | 115.6522 | 0.004542657 | 193.8143 | 0.0007637735 | 83.7311 | 0.006430491 | 257.8859 | -0.001744104 | 76.20304 | 0.007645819 | 268.3614 | -0.001260182 | 75.53835 | 0.002817092 | 117.8428 | 0.002067719 | 95.87543 | 0.002171781 | 134.194 | 0.001851563 | 76.1016
0.004568091 | 128.4501 | 0.001890258 | 119.8568 | 0.004442656 | 184.4565 | 0.0009050753 | 87.77764 | 0.006565693 | 257.5689 | -0.001550859 | 79.43036 | 0.007801329 | 268.2915 | -0.001014124 | 78.11573 | 0.002748474 | 110.9553 | 0.002216132 | 99.01901 | 0.002114904 | 127.5065 | 0.001950682 | 78.48965
0.004456309 | 118.1674 | 0.002110511 | 121.9777 | 0.004347722 | 175.5533 | 0.001104182 | 91.2857 | 0.006730452 | 257.0096 | -0.001199809 | 82.70192 | 0.00797403 | 267.9994 | -0.0007095008 | 80.38405 | 0.002668146 | 102.909 | 0.002364545 | 102.2062 | 0.002060833 | 122.6372 | 0.002078317 | 80.66715
0.0043395 | 109.0962 | 0.002330763 | 124.4566 | 0.004254476 | 166.4603 | 0.001414991 | 95.41422 | 0.006876915 | 255.8812 | -0.0009378177 | 85.79772 | 0.008136878 | 267.5151 | -0.000358632 | 82.8187 | 0.002595909 | 96.41519 | 0.002512958 | 103.2083 | 0.00199881 | 115.574 | 0.002216894 | 84.12921
0.004220279 | 98.71201 | 0.002551015 | 127.786 | 0.0041554 | 157.698 | 0.001404711 | 98.24993 | 0.007011416 | 254.8751 | -0.0005936912 | 88.90473 | 0.008151956 | 260.023 | -0.0001470614 | 86.08436 | 0.002519391 | 88.97248 | 0.002661371 | 106.9405 | 0.001948146 | 110.5349 | 0.002326099 | 84.46421
0.004108598 | 89.30103 | 0.002771268 | 128.9413 | 0.004059893 | 148.9296 | 0.001836287 | 101.9178 | 0.007144407 | 253.6992 | -0.0003210708 | 91.66553 | 0.007994938 | 244.2772 | 0.0001923666 | 90.90293 | 0.002429875 | 81.35127 | 0.002809783 | 108.2191 | 0.001875498 | 103.7892 | 0.002435493 | 89.20729
0.003989477 | 80.55013 | 0.00299152 | 131.2126 | 0.003964456 | 140.0029 | 0.001930341 | 105.036 | 0.007129731 | 244.8427 | -5.396567e-05 | 95.28801 | 0.007840635 | 229.2765 | 0.0004638754 | 95.84653 | 0.002361057 | 75.22549 | 0.002958196 | 110.353 | 0.001832986 | 98.07739 | 0.002499811 | 89.50867
0.003865029 | 70.78038 | 0.003211772 | 133.3471 | 0.003858805 | 131.7002 | 0.002083743 | 107.3793 | 0.006974223 | 229.997 | 0.0002495296 | 99.57105 | 0.007674971 | 215.2921 | 0.0007143127 | 100.5424 | 0.002274767 | 67.73784 | 0.003106609 | 113.2205 | 0.001762509 | 92.70157 | 0.002633198 | 92.87105
0.003753247 | 62.15057 | 0.003432025 | 134.0283 | 0.003773089 | 123.1303 | 0.00249868 | 110.8213 | 0.006824341 | 216.6424 | 0.000477679 | 104.1991 | 0.007522879 | 201.2745 | 0.001077915 | 105.2572 | 0.002193453 | 61.37988 | 0.003255022 | 113.7437 | 0.001703251 | 86.07624 | 0.002730455 | 94.81381
0.00363483 | 53.49379 | 0.003652277 | 136.0259 | 0.003664242 | 114.8277 | 0.002431556 | 112.8838 | 0.006683307 | 204.5632 | 0.0006842041 | 108.3282 | 0.007364051 | 187.6433 | 0.001361915 | 109.5668 | 0.002122132 | 54.69438 | 0.003403435 | 116.6861 | 0.001642786 | 81.35826 | 0.002847079 | 96.48292
0.003517519 | 44.42607 | 0.003872529 | 137.2332 | 0.003571409 | 106.8478 | 0.002854598 | 115.6339 | 0.006545993 | 192.9525 | 0.001122962 | 112.7723 | 0.007208843 | 174.3614 | 0.001619927 | 113.3532 | 0.002033148 | 47.72751 | 0.003551848 | 117.8551 | 0.001582813 | 74.62532 | 0.002972644 | 99.43541
0.003408953 | 36.48206 | 0.004092782 | 137.8932 | 0.00347379 | 98.4706 | 0.002943929 | 118.0892 | 0.006407169 | 181.6291 | 0.001172774 | 116.0722 | 0.007054439 | 161.3624 | 0.002038335 | 117.1114 | 0.00196616 | 42.00467 | 0.003700261 | 119.165 | 0.001532481 | 69.99422 | 0.003071002 | 99.40768
0.003283903 | 28.03474 | 0.004313034 | 139.229 | 0.003368442 | 90.64067 | 0.003111564 | 120.1205 | 0.006271059 | 170.3135 | 0.00164876 | 119.9736 | 0.006892094 | 148.448 | 0.002151014 | 119.9241 | 0.001880916 | 35.01559 | 0.003848674 | 121.3166 | 0.001460325 | 63.59257 | 0.00317687 | 103.2006
0.003161968 | 19.67497 | 0.004533286 | 140.0258 | 0.003272221 | 82.96204 | 0.003451575 | 122.7828 | 0.006136357 | 159.3814 | 0.001818336 | 123.3342 | 0.006733367 | 136.1185 | 0.002449779 | 122.5976 | 0.001801582 | 29.23982 | 0.003997086 | 121.9223 | 0.001414034 | 58.18954 | 0.003240052 | 103.433
0.003049582 | 12.14918 | 0.004753539 | 140.6274 | 0.003175396 | 75.40224 | 0.003505216 | 124.4637 | 0.005995223 | 148.9416 | 0.002112407 | 126.0343 | 0.006573737 | 123.5312 | 0.002835497 | 125.2953 | 0.001728713 | 23.07362 | 0.004145499 | 123.8998 | 0.001341889 | 53.07411 | 0.003356471 | 105.8783
0.002925336 | 4.235768 | 0.004973791 | 141.6749 | 0.003072983 | 68.25013 | 0.003802755 | 126.5368 | 0.005852076 | 138.0451 | 0.0024887 | 129.3241 | 0.006408274 | 111.4809 | 0.002911174 | 127.0428 | 0.001642796 | 16.8903 | 0.004293912 | 124.9325 | 0.001284711 | 46.85821 | 0.003450759 | 107.7249
0.002811642 | -3.37049 | 0.005194043 | 142.2316 | 0.002973505 | 60.74426 | 0.003971324 | 128.4265 | 0.005709436 | 127.7921 | 0.002566856 | 131.3925 | 0.006250452 | 99.8462 | 0.003251374 | 129.1543 | 0.001570268 | 11.42188 | 0.004442325 | 126.0225 | 0.001226779 | 42.6705 | 0.003558125 | 108.7181
0.002698655 | -10.57745 | 0.005414296 | 142.7978 | 0.002871343 | 53.68103 | 0.004130378 | 129.6467 | 0.005568401 | 117.7062 | 0.003002979 | 134.1905 | 0.0060868 | 88.14812 | 0.003519142 | 131.1808 | 0.001493076 | 5.315875 | 0.004590738 | 127.5648 | 0.001170697 | 36.32328 | 0.003673705 | 111.1173
0.002573905 | -18.00411 | 0.005634548 | 143.2243 | 0.002772649 | 46.47724 | 0.004408665 | 131.4863 | 0.005420631 | 107.6187 | 0.003128538 | 136.299 | 0.005923651 | 76.99779 | 0.003638348 | 132.3963 | 0.001416779 | -0.1656954 | 0.004739151 | 128.1422 | 0.0011137 | 31.85021 | 0.0037605 | 110.9823
0.002457499 | -24.97697 | 0.0058548 | 143.6112 | 0.00267889 | 39.58826 | 0.004507027 | 132.5426 | 0.005280902 | 98.30857 | 0.00345172 | 138.1603 | 0.005769045 | 66.175 | 0.00404384 | 134.0719 | 0.001332238 | -5.812513 | 0.004887564 | 129.5152 | 0.001043675 | 26.06296 | 0.003857158 | 113.8009
0.002393264 | -28.22473 | 0.006075053 | 144.4085 | 0.002574316 | 32.77668 | 0.004760506 | 133.9333 | 0.005143286 | 88.6699 | 0.003742283 | 140.3538 | 0.005601774 | 55.25111 | 0.004217605 | 135.3671 | 0.001251216 | -11.47099 | 0.005035977 | 130.2082 | 0.0009962987 | 21.14144 | 0.003919533 | 113.8262
0.002339785 | -29.91414 | 0.006295305 | 145.9815 | 0.00247913 | 25.97159 | 0.004888001 | 134.9861 | 0.005002152 | 79.44865 | 0.003866987 | 141.4962 | 0.005442143 | 44.90092 | 0.004380514 | 136.2187 | 0.001173512 | -16.72692 | 0.005184389 | 131.064 | 0.0009329688 | 16.21298 | 0.004018285 | 115.5761
0.002272837 | -33.9231 | 0.006515557 | 147.2254 | 0.002373751 | 19.44988 | 0.005077884 | 135.8478 | 0.004862726 | 70.23664 | 0.004224639 | 143.1482 | 0.005280401 | 34.8216 | 0.004786443 | 137.7622 | 0.00109842 | -22.2941 | 0.005332802 | 131.7847 | 0.0008714887 | 10.51529 | 0.004105114 | 116.8642
0.002009466 | -50.65197 | 0.00673581 | 146.0299 | 0.002283029 | 12.81368 | 0.005250334 | 136.5868 | 0.004724405 | 61.05783 | 0.004349832 | 144.0553 | 0.005110215 | 24.88287 | 0.004923609 | 138.7879 | 0.001032376 | -25.64279 | 0.005481215 | 132.4665 | 0.0008182213 | 6.381552 | 0.004196363 | 117.3437
0.001804699 | -61.54915 | 0.006956062 | 145.1181 | 0.002180193 | 6.334741 | 0.00539202 | 137.311 | 0.004583068 | 52.0368 | 0.004585399 | 144.8302 | 0.00494817 | 15.72596 | 0.005199144 | 139.5558 | 0.001026747 | -24.86152 | 0.005585291 | 133.6555 | 0.0007487898 | 0.4299755 | 0.004293177 | 119.1225
0.001677637 | -68.11982 | 0.007307275 | 145.3964 | 0.002086204 | -0.1611939 | 0.005547669 | 137.9067 | 0.004446155 | 43.01827 | 0.004772742 | 145.6713 | 0.004784618 | 6.265312 | 0.00554519 | 140.7637 | 0.0009858346 | -28.02525 | 0.005692365 | 134.6104 | 0.0006960551 | -3.750864 | 0.004368586 | 118.9845
0.001557511 | -73.93702 | 0.007513799 | 145.9113 | 0.001984212 | -6.620147 | 0.005693962 | 138.6852 | 0.004300096 | 34.20321 | 0.00496904 | 146.4268 | 0.004618654 | -2.559536 | 0.005686283 | 141.4808 | 0.0008779726 | -36.18846 | 0.005815361 | 134.8198 | 0.0006257992 | -9.01581 | 0.004460891 | 120.9444
0.00143809 | -79.20623 | 0.007704966 | 146.3914 | 0.001884151 | -12.72533 | 0.005841966 | 139.2214 | 0.004153732 | 25.72119 | 0.005160432 | 147.1233 | 0.004456912 | -11.18965 | 0.005997667 | 142.2977 | 0.0006894911 | -49.0744 | 0.005961465 | 134.0053 | 0.0005775279 | -13.71576 | 0.004528551 | 121.201
0.001320678 | -84.26699 | 0.007912555 | 146.763 | 0.001779788 | -18.81593 | 0.005991715 | 139.7197 | 0.004013904 | 17.45664 | 0.005370762 | 147.7568 | 0.00428934 | -19.8375 | 0.006327202 | 143.3098 | 0.0005665503 | -56.54457 | 0.006070697 | 133.8059 | 0.0005122376 | -18.16236 | 0.00462406 | 122.2685
0.001205981 | -89.37293 | 0.008135643 | 147.1163 | 0.001684853 | -24.43936 | 0.006137695 | 140.0712 | 0.003873675 | 9.331997 | 0.005544963 | 148.044 | 0.004128703 | -27.51546 | 0.006477755 | 143.8872 | 0.0004831163 | -61.69819 | 0.006198847 | 134.1981 | 0.0004501646 | -23.18377 | 0.004710802 | 123.5312
0.001084749 | -94.39948 | 0.008344873 | 147.4943 | 0.001627505 | -26.57625 | 0.006296904 | 140.71 | 0.003732538 | 1.042534 | 0.005749691 | 148.5742 | 0.004007974 | -32.01898 | 0.006868167 | 145.1045 | 0.0004019936 | -66.32005 | 0.006299382 | 134.5933 | 0.0004289642 | -24.45364 | 0.004796359 | 123.7011
0.0009695502 | -99.17612 | 0.008554365 | 147.8069 | 0.001601801 | -27.14147 | 0.006418326 | 142.0535 | 0.003586779 | -6.798425 | 0.005960823 | 149.1345 | 0.003936904 | -33.81774 | 0.007112566 | 146.9759 | 0.0003280085 | -70.85254 | 0.006434371 | 135.048 | 0.0004172932 | -24.81494 | 0.00489237 | 125.9322
0.0008483177 | -103.9176 | 0.008809776 | 148.0894 | 0.001520558 | -32.05069 | 0.006593383 | 142.8645 | 0.003441523 | -14.27149 | 0.006186878 | 149.653 | 0.003782801 | -41.87086 | 0.007330959 | 147.6689 | 0.0002439708 | -75.05697 | 0.006544934 | 135.4101 | 0.0003912478 | -26.65515 | 0.004947629 | 125.7848
0.0007268861 | -108.4962 | 0.009030997 | 148.2917 | 0.001289122 | -47.04445 | 0.006780028 | 141.6649 | 0.003301998 | -21.48602 | 0.006396754 | 150.2404 | 0.003459317 | -58.07795 | 0.00779595 | 146.6085 | 0.0001712919 | -79.3423 | 0.006688046 | 135.7316 | 0.0002975999 | -34.16651 | 0.005004768 | 127.136
0.0006120872 | -112.8465 | 0.009243229 | 148.5235 | 0.001131371 | -56.34434 | 0.006944962 | 140.7707 | 0.003173929 | -27.18891 | 0.006663196 | 150.7771 | 0.003212933 | -68.90398 | 0.007979017 | 146.0776 | 9.790964e-05 | -83.40318 | 0.006819452 | 135.7039 | 0.0001530673 | -46.30997 | 0.005045916 | 126.6388
0.0004925653 | -117.1063 | 0.009491031 | 148.6686 | 0.00101796 | -62.40671 | 0.007076542 | 140.8291 | 0.003117838 | -28.76698 | 0.006810746 | 151.87 | 0.003038224 | -75.7253 | 0.008266822 | 146.346 | 3.076026e-05 | -87.86526 | 0.006826005 | 134.805 | 4.992e-05 | -53.43661 | 0.005082784 | 126.1393
0.0003711322 | -121.1944 | 0.009709808 | 148.8101 | 0.0009213269 | -67.6602 | 0.007198453 | 140.8916 | 0.003034101 | -31.84597 | 0.007056331 | 153.1811 | 0.002876783 | -81.99787 | 0.008595433 | 147.0213 | -4.88548e-05 | -92.99243 | 0.006839755 | 133.9834 | -1.723987e-05 | -58.83515 | 0.005118406 | 125.5866
0.0002572395 | -125.1604 | 0.009940086 | 148.9187 | 0.0008155741 | -72.67252 | 0.007342303 | 141.1482 | 0.002848334 | -42.4905 | 0.007286191 | 152.9953 | 0.002724389 | -87.53622 | 0.008814402 | 147.3817 | -0.0001224377 | -98.27637 | 0.006859741 | 133.1448 | -7.011523e-05 | -63.47898 | 0.00514147 | 125.129
0.0001358079 | -129.1442 | 0.01016584 | 148.9965 | 0.0007206176 | -77.4931 | 0.007510623 | 141.3487 | 0.002547668 | -57.97309 | 0.007570348 | 151.4736 | 0.002562948 | -93.24607 | 0.009125 | 147.7255 | -0.0002001422 | -103.1938 | 0.006895236 | 132.1522 | -0.0001383806 | -68.24863 | 0.005165594 | 124.7886
3.417868e-05 | -132.6983 | 0.01033732 | 147.9886 | 0.0006213597 | -82.10048 | 0.00765833 | 141.6053 | 0.002375572 | -65.77256 | 0.007779944 | 151.2666 | 0.002404925 | -98.83834 | 0.009405178 | 148.1455 | -0.0002828729 | -108.6555 | 0.006848094 | 128.8706 | -0.0001874565 | -72.68825 | 0.005172205 | 124.4082
-6.383304e-05 | -137.7515 | 0.01036865 | 146.6409 | 0.0005177762 | -86.65569 | 0.007832113 | 141.7993 | 0.002222173 | -71.72658 | 0.008007135 | 151.7119 | 0.002245093 | -104.2266 | 0.009644357 | 148.2386 | -0.0003555519 | -113.6681 | 0.006785917 | 124.8582 | -0.0002467047 | -77.16381 | 0.005169589 | 123.9335
-0.0001863702 | -143.9105 | 0.01038588 | 145.3345 | 0.0004188299 | -90.952 | 0.008008216 | 141.9804 | 0.002081138 | -77.25293 | 0.00826965 | 152.143 | 0.002079128 | -109.4 | 0.009976285 | 148.4976 | -0.0004304417 | -119.0916 | 0.006641641 | 120.5799 | -0.0003067978 | -81.87255 | 0.005137728 | 123.0494
-0.0003035807 | -149.6316 | 0.0104027 | 144.0388 | 0.0003181576 | -94.98442 | 0.008184966 | 142.1974 | 0.00194111 | -82.5204 | 0.008524362 | 152.5818 | 0.001922411 | -114.623 | 0.01025138 | 148.7346 | -0.0005117652 | -124.589 | 0.006509855 | 116.2621 | -0.0003716857 | -86.73557 | 0.00508958 | 120.1446
-0.000429939 | -155.1118 | 0.01041904 | 142.5 | 0.0002229256 | -98.86705 | 0.008355467 | 142.3626 | 0.001797662 | -87.6236 | 0.008784922 | 152.8584 | 0.001754336 | -119.4119 | 0.01052214 | 148.7736 | -0.0005921839 | -130.2479 | 0.00638978 | 112.0645 | -0.0004264409 | -90.98795 | 0.005040493 | 117.158
-0.0005473503 | -160.6651 | 0.01039349 | 139.8495 | 0.0001217986 | -102.9958 | 0.008537435 | 142.4558 | 0.001654015 | -92.80019 | 0.009044017 | 153.0554 | 0.001595912 | -124.1071 | 0.01085192 | 149.039 | -0.0006732062 | -135.6637 | 0.006240234 | 107.6936 | -0.0004841212 | -95.5721 | 0.004967426 | 113.2258
-0.0006574232 | -166.0831 | 0.0102925 | 135.3394 | 3.342749e-05 | -106.71 | 0.008661214 | 141.5457 | 0.001514789 | -97.73662 | 0.009303251 | 153.3427 | 0.001428037 | -128.6461 | 0.01112691 | 149.1746 | -0.0007514132 | -141.016 | 0.006135752 | 103.377 | -0.0005436616 | -100.2993 | 0.004899841 | 110.1147
-0.0007765436 | -171.8027 | 0.01012096 | 130.0248 | -5.195397e-05 | -111.7138 | 0.008689244 | 140.4169 | 0.001373554 | -102.5899 | 0.009555346 | 153.4406 | 0.001268105 | -133.0108 | 0.0114376 | 149.3227 | -0.0008317315 | -146.1474 | 0.006000613 | 98.86861 | -0.0006007487 | -104.5787 | 0.004811602 | 106.3878
-0.0008875228 | -177.6499 | 0.009957784 | 124.6058 | -0.000148156 | -117.3535 | 0.008702631 | 139.3664 | 0.001227594 | -107.4095 | 0.009800845 | 153.5385 | 0.001102441 | -137.2847 | 0.01176115 | 149.42 | -0.0009193882 | -151.1715 | 0.005850582 | 94.22403 | -0.0006604497 | -109.5046 | 0.004722802 | 102.5583
-0.001009357 | -183.5537 | 0.009752952 | 119.0736 | -0.0002510871 | -122.8025 | 0.008711689 | 138.3078 | 0.001085353 | -112.2014 | 0.01007312 | 153.5739 | 0.00093125 | -141.4679 | 0.01206077 | 149.4807 | -0.0009897551 | -156.0625 | 0.0057319 | 89.33822 | -0.0007216284 | -114.0895 | 0.004633266 | 99.55926
-0.001133704 | -189.2119 | 0.009569885 | 113.6629 | -0.0003464085 | -128.3156 | 0.008730154 | 136.9831 | 0.0009405987 | -116.7134 | 0.01028824 | 153.6104 | 0.000770212 | -145.4082 | 0.01238063 | 149.5568 | -0.001075703 | -160.8074 | 0.005562005 | 84.30968 | -0.0007786451 | -118.7778 | 0.004527845 | 95.37588
-0.001246994 | -194.5205 | 0.009392088 | 108.2291 | -0.0004533002 | -133.946 | 0.008728845 | 134.2117 | 0.0008001674 | -121.0951 | 0.01057287 | 153.542 | 0.0006031417 | -149.2863 | 0.01268451 | 149.5745 | -0.001155618 | -165.2588 | 0.005390905 | 79.32538 | -0.000840809 | -123.3177 | 0.00443759 | 92.62157
-0.001373955 | -199.6866 | 0.009190398 | 102.6963 | -0.0005425812 | -139.5126 | 0.008685997 | 129.5317 | 0.0006588314 | -125.3487 | 0.01078509 | 153.5662 | 0.0004420018 | -152.9882 | 0.01298991 | 149.4896 | -0.001240863 | -169.5973 | 0.005255455 | 74.43839 | -0.0009013039 | -127.7294 | 0.004324767 | 88.72012
-0.001489356 | -204.646 | 0.009001239 | 97.23962 | -0.0006397482 | -145.2509 | 0.008579218 | 123.8562 | 0.0005171929 | -129.6343 | 0.01106125 | 153.4931 | 0.0002722174 | -156.7056 | 0.0133067 | 149.4654 | -0.001321282 | -173.8798 | 0.005088389 | 69.4016 | -0.0009700419 | -132.4449 | 0.004225601 | 85.38133
-0.001611291 | -209.3932 | 0.008804278 | 91.72627 | -0.0007394263 | -151.1585 | 0.00842933 | 118.0769 | 0.0003692226 | -133.7234 | 0.01130617 | 153.3828 | 0.0001137931 | -160.1453 | 0.01360713 | 149.2649 | -0.001404214 | -177.953 | 0.004920211 | 64.48925 | -0.00102542 | -136.4136 | 0.004112884 | 82.26902
-0.001728704 | -214.0513 | 0.008608348 | 86.28548 | -0.0008394573 | -157.0009 | 0.008261743 | 112.4237 | 0.0002210516 | -137.759 | 0.0115701 | 153.2182 | -2.332173e-05 | -163.5703 | 0.01373417 | 147.6901 | -0.001486342 | -181.8151 | 0.004761934 | 59.73909 | -0.001096078 | -141.061 | 0.003999721 | 77.94587
-0.00185114 | -218.263 | 0.008398943 | 80.81932 | -0.0009433444 | -162.8775 | 0.008068797 | 106.9051 | 7.840794e-05 | -141.4941 | 0.01182626 | 153.0548 | -0.0001627479 | -169.4552 | 0.01376653 | 146.1584 | -0.001569475 | -185.6341 | 0.004612067 | 55.12588 | -0.001151517 | -144.981 | 0.003899198 | 75.45637
-0.001978203 | -222.3963 | 0.008197986 | 75.46404 | -0.00104423 | -168.5342 | 0.007898645 | 101.3817 | -4.342666e-05 | -145.2919 | 0.01193074 | 151.5686 | -0.0003418808 | -175.756 | 0.01380063 | 144.6445 | -0.00165331 | -189.3412 | 0.004457382 | 50.48879 | -0.001215299 | -149.382 | 0.003773953 | 70.64546
-0.002100138 | -226.2047 | 0.008002177 | 70.13647 | -0.001150624 | -173.7548 | 0.007696082 | 95.90551 | -0.000165462 | -151.3852 | 0.01197725 | 150.1071 | -0.0005115649 | -181.3757 | 0.01383105 | 142.9252 | -0.001734332 | -192.8406 | 0.004313028 | 45.71197 | -0.001279996 | -153.5894 | 0.003680166 | 67.93952
-0.002224384 | -229.8567 | 0.007793977 | 64.35242 | -0.001248866 | -179.0175 | 0.007569702 | 91.08223 | -0.0003108184 | -158.1646 | 0.01200807 | 148.5612 | -0.0006777303 | -186.7543 | 0.01385057 | 140.5779 | -0.001812841 | -196.0764 | 0.004118508 | 40.93427 | -0.001337958 | -157.2324 | 0.003550244 | 63.82574
-0.002347326 | -233.0717 | 0.007534272 | 58.4586 | -0.001353028 | -183.9384 | 0.00741346 | 86.17165 | -0.0004644193 | -164.3453 | 0.01204216 | 146.888 | -0.0008378637 | -191.9613 | 0.01372028 | 135.4296 | -0.001898085 | -199.2572 | 0.003976488 | 36.4819 | -0.001410014 | -161.5486 | 0.003435823 | 59.84585
-0.002466446 | -236.161 | 0.00730984 | 52.82306 | -0.001456034 | -188.6502 | 0.007212451 | 81.00746 | -0.0006058557 | -170.2359 | 0.01207576 | 145.3038 | -0.0009971927 | -197.2623 | 0.01351665 | 128.1575 | -0.001980012 | -202.4361 | 0.003800053 | 32.10998 | -0.001458536 | -164.7103 | 0.003322433 | 57.20064
-0.002586471 | -238.9998 | 0.007090592 | 47.3553 | -0.001557372 | -192.9652 | 0.00706696 | 75.97833 | -0.0007470913 | -175.8786 | 0.01212079 | 143.0986 | -0.001152603 | -202.2723 | 0.01321295 | 120.2384 | -0.002065558 | -205.4971 | 0.003663411 | 28.07771 | -0.001529747 | -168.9661 | 0.0032003 | 52.15583
-0.002709612 | -241.8371 | 0.006862198 | 42.03376 | -0.001656971 | -197.3973 | 0.00689159 | 70.88315 | -0.0008858134 | -182.083 | 0.01213899 | 138.2075 | -0.001326709 | -207.5266 | 0.01291001 | 112.3476 | -0.002148691 | -208.2224 | 0.003497535 | 24.22716 | -0.001590011 | -172.3664 | 0.003110628 | 50.44638
-0.002831346 | -244.5426 | 0.006625322 | 36.73905 | -0.001772874 | -201.5461 | 0.006685501 | 65.30021 | -0.00102916 | -187.9888 | 0.01190461 | 130.0242 | -0.00148815 | -212.5638 | 0.01263433 | 105.0726 | -0.002216343 | -210.8587 | 0.003410373 | 22.25337 | -0.001646796 | -175.8608 | 0.002984755 | 45.70619
-0.00296072 | -246.8025 | 0.00640014 | 31.31317 | -0.001874725 | -205.1863 | 0.006505767 | 59.79866 | -0.001164365 | -193.8952 | 0.01171198 | 121.8721 | -0.00165713 | -217.184 | 0.01232777 | 97.76099 | -0.00229254 | -214.238 | 0.003337139 | 21.11113 | -0.00171857 | -179.9392 | 0.002897635 | 43.13643
-0.003076422 | -248.8467 | 0.006146421 | 25.75442 | -0.001978184 | -208.7047 | 0.006291162 | 54.20782 | -0.001313842 | -199.9278 | 0.01144802 | 113.7484 | -0.001827216 | -221.5324 | 0.01204403 | 90.90116 | -0.002378688 | -217.5916 | 0.00326326 | 20.48353 | -0.001772974 | -182.5983 | 0.002779062 | 39.79392
-0.003196246 | -250.7183 | 0.005871886 | 20.8242 | -0.002077612 | -212.0678 | 0.006079069 | 48.7406 | -0.001459701 | -205.3815 | 0.0112107 | 106.0534 | -0.001991271 | -225.6083 | 0.01174825 | 84.18524 | -0.002462626 | -220.8529 | 0.003223676 | 19.85252 | -0.001843561 | -186.6654 | 0.002656862 | 35.78489
-0.003304409 | -252.8379 | 0.005725411 | 17.82943 | -0.002189012 | -215.0764 | 0.005886402 | 43.44253 | -0.001605059 | -210.7276 | 0.01098254 | 98.63506 | -0.002158844 | -229.3379 | 0.01143843 | 77.57489 | -0.002556213 | -223.9469 | 0.003159343 | 17.94797 | -0.001894999 | -189.3762 | 0.002570625 | 33.75437
-0.003414986 | -255.7913 | 0.005555757 | 15.81984 | -0.002289294 | -218.0827 | 0.005670644 | 38.16333 | -0.001758458 | -215.713 | 0.01071419 | 91.45025 | -0.002321792 | -232.6658 | 0.01115747 | 71.08132 | -0.002647488 | -226.1521 | 0.003055147 | 13.73724 | -0.001973247 | -193.0526 | 0.002464105 | 28.82438
-0.003530186 | -259.0893 | 0.005534039 | 15.24338 | -0.002397518 | -220.7226 | 0.005496059 | 33.07794 | -0.001898488 | -220.4145 | 0.01049332 | 84.85996 | -0.002491073 | -235.9091 | 0.01082991 | 64.57536 | -0.00273022 | -227.7379 | 0.002828795 | 8.775641 | -0.002038537 | -196.0884 | 0.002389143 | 27.19161
-0.003691726 | -262.1351 | 0.00530216 | 11.20132 | -0.002496393 | -223.3037 | 0.005288941 | 27.85595 | -0.002048368 | -224.8489 | 0.01023639 | 78.43185 | -0.002658043 | -239 | 0.01054017 | 58.62168 | -0.002806819 | -229.2173 | 0.00263913 | 4.673461 | -0.002082084 | -199.0505 | 0.002309403 | 24.60651
-0.003823312 | -262.9814 | 0.005131607 | 6.562695 | -0.002602797 | -225.6912 | 0.005067256 | 23.38441 | -0.002194629 | -228.9954 | 0.00998461 | 72.26207 | -0.002824812 | -241.6971 | 0.01023445 | 52.74933 | -0.002883819 | -231.1159 | 0.00250535 | 0.5644347 | -0.002156431 | -202.3937 | 0.002245279 | 23.04487
-0.003938312 | -263.8052 | 0.004865119 | 1.141034 | -0.002696002 | -228.0684 | 0.004941683 | 20.27522 | -0.002345616 | -232.9671 | 0.00975201 | 66.36537 | -0.002986253 | -244.5292 | 0.009951309 | 47.40414 | -0.002975396 | -232.6241 | 0.002288022 | -3.847025 | -0.002215961 | -205.2847 | 0.002198213 | 21.94562
-0.004070901 | -264.3145 | 0.00452577 | -5.959518 | -0.002796264 | -231.0108 | 0.004806799 | 17.68322 | -0.002488058 | -236.5347 | 0.009504015 | 60.42974 | -0.003157947 | -246.9119 | 0.009652613 | 42.1017 | -0.003057223 | -233.9223 | 0.00209244 | -7.872379 | -0.002269449 | -208.4338 | 0.002131145 | 21.16969
-0.004204397 | -264.2421 | 0.00424588 | -12.17453 | -0.002892596 | -233.7927 | 0.004684368 | 16.03098 | -0.002636933 | -239.9999 | 0.009278781 | 54.59289 | -0.003332757 | -249.347 | 0.009385438 | 36.95444 | -0.003139551 | -235.1104 | 0.001939829 | -12.07391 | -0.002345234 | -211.8803 | 0.002045965 | 20.52918
-0.004314972 | -263.985 | 0.00380664 | -18.6254 | -0.002992748 | -237.1533 | 0.004652901 | 14.88679 | -0.002791236 | -243.0729 | 0.009006301 | 48.85195 | -0.003494801 | -251.335 | 0.009111143 | 31.93499 | -0.003224192 | -236.2439 | 0.00170777 | -16.75159 | -0.002412152 | -215.0903 | 0.001932163 | 17.84924
-0.004436204 | -264.1273 | 0.003617368 | -23.76341 | -0.003125117 | -240.1058 | 0.004579594 | 11.51651 | -0.00292996 | -245.8094 | 0.008765532 | 43.30587 | -0.003659861 | -253.3123 | 0.008827788 | 26.95847 | -0.003313055 | -236.853 | 0.001491646 | -21.2515 | -0.002476146 | -217.0644 | 0.001811801 | 13.61739
-0.004545674 | -264.2197 | 0.003274505 | -28.53196 | -0.003246077 | -241.4237 | 0.004294157 | 5.955803 | -0.003076624 | -248.3778 | 0.008549391 | 37.76328 | -0.003823312 | -255.0823 | 0.008548762 | 22.10115 | -0.003393273 | -237.5136 | 0.001270757 | -25.55872 | -0.002529584 | -218.9598 | 0.001681977 | 9.310992
-0.004670726 | -264.6391 | 0.002982076 | -33.61942 | -0.00335036 | -242.314 | 0.004046263 | 1.074589 | -0.003234546 | -250.7932 | 0.008227971 | 31.73918 | -0.003992392 | -256.77 | 0.008275024 | 17.8007 | -0.003467559 | -238.2151 | 0.001083867 | -29.3336 | -0.002596462 | -221.3005 | 0.001547757 | 5.581069
-0.004792661 | -264.6715 | 0.002797531 | -37.81541 | -0.003440831 | -243.2369 | 0.003833708 | -4.232842 | -0.003378596 | -252.738 | 0.007981932 | 26.0187 | -0.004139157 | -258.5325 | 0.008063124 | 14.84445 | -0.003546671 | -239.0959 | 0.0008964012 | -32.65352 | -0.002663321 | -223.6378 | 0.001422151 | 1.43183
-0.004914495 | -264.4593 | 0.002395936 | -42.42656 | -0.003552322 | -244.0518 | 0.003581869 | -9.284039 | -0.003527672 | -254.5356 | 0.00768842 | 20.45398 | -0.004275668 | -261.1389 | 0.008007745 | 13.41651 | -0.003627492 | -239.8998 | 0.000736983 | -35.8014 | -0.002723504 | -225.2391 | 0.001291811 | -2.79778
-0.005025573 | -264.5692 | 0.002209988 | -46.48041 | -0.003652061 | -244.7269 | 0.003333528 | -13.98023 | -0.003658755 | -256.2083 | 0.007460742 | 16.78332 | -0.004521851 | -263.6455 | 0.007461317 | 7.547229 | -0.003707408 | -240.7951 | 0.0005863261 | -38.6571 | -0.002776078 | -227.3139 | 0.001172007 | -6.217374
-0.005139769 | -264.5143 | 0.001979134 | -49.9788 | -0.00375159 | -245.4381 | 0.003137837 | -18.26593 | -0.003779484 | -258.9619 | 0.00728373 | 15.37042 | -0.004703094 | -263.97 | 0.00735014 | 2.711299 | -0.003788229 | -241.6936 | 0.0004295257 | -41.49446 | -0.002840614 | -229.1424 | 0.001018592 | -9.355226
-0.005267533 | -264.4219 | 0.001626019 | -53.81313 | -0.003854375 | -246.2118 | 0.002902992 | -22.72715 | -0.003945951 | -263.1686 | 0.007363911 | 12.65857 | -0.004865339 | -264.2821 | 0.006924053 | -3.074509 | -0.00386895 | -242.4895 | 0.0002840172 | -44.16803 | -0.002905623 | -231.4308 | 0.0008724377 | -12.72304
-0.00537439 | -264.5842 | 0.001486462 | -56.86075 | -0.003968308 | -246.6382 | 0.002716282 | -27.79473 | -0.004157753 | -263.995 | 0.006917613 | 5.696024 | -0.005032911 | -264.4693 | 0.006546381 | -9.400758 | -0.003945449 | -242.661 | 0.0001394518 | -46.84295 | -0.002969957 | -233.1756 | 0.0008349654 | -15.31156
|  |  |  | -0.004092465 | -246.1764 | 0.002310804 | -33.53148

## NPR4
0.005 (54-NPR4) |  |  |  | 0.007 (55-NPR4) |  |  |  | 0.003 (56-NPR4) |  |  |  | 0.006 (57-NPR4) |  |  |  | 0.004 (58-NPR4)
ε (mm/mm) | σ (MPa) | γ (rad) | τ (MPa) | ε (mm/mm) | σ (MPa) | γ (rad) | τ (MPa) | ε (mm/mm) | σ (MPa) | γ (rad) | τ (MPa) | ε (mm/mm) | σ (MPa) | γ (rad) | τ (MPa) | ε (mm/mm) | σ (MPa) | γ (rad) | τ (MPa)
0.003176282 | 205.2349 | -0.006038975 | -135.1441 | 0.00395743 | 268.1614 | -0.007374498 | -133.199 | 0.0015246 | 149.7607 | -0.003588278 | -116.915 | 0.003197767 | 238.6053 | -0.006452237 | -135.1778 | 0.002512915 | 195.442 | -0.00485329 | -126.2195
0.00311064 | 198.1113 | -0.0060639 | -135.0628 | 0.004062085 | 269.9287 | -0.007503931 | -133.1684 | 0.001488612 | 145.3083 | -0.003593703 | -116.8931 | 0.003305277 | 242.9563 | -0.006498262 | -136.3792 | 0.002457085 | 189.828 | -0.004879958 | -126.1646
0.003040575 | 190.891 | -0.006084752 | -134.9094 | 0.004157342 | 271.8474 | -0.00757268 | -133.1813 | 0.001448202 | 140.6797 | -0.00359891 | -116.8849 | 0.003427001 | 244.2448 | -0.006565143 | -136.342 | 0.002407989 | 184.1426 | -0.004892193 | -126.1027
0.002971214 | 183.885 | -0.006102929 | -134.8139 | 0.004262861 | 273.7213 | -0.007645617 | -133.1961 | 0.001400454 | 136.1674 | -0.003614627 | -116.7687 | 0.003485435 | 245.8034 | -0.006672481 | -136.6865 | 0.002355867 | 178.3164 | -0.00491565 | -125.9906
0.002911402 | 176.4832 | -0.00612243 | -133.9256 | 0.00436835 | 275.4574 | -0.007738888 | -133.1849 | 0.001362255 | 131.6322 | -0.00361414 | -116.7056 | 0.003562436 | 248.0542 | -0.006725714 | -136.9524 | 0.002302026 | 172.4033 | -0.004930311 | -125.9358
0.00284174 | 168.7666 | -0.006002678 | -131.0492 | 0.004471357 | 276.9148 | -0.007831024 | -133.2627 | 0.001314205 | 127.0114 | -0.003633409 | -116.6726 | 0.003653088 | 250.7313 | -0.00682443 | -136.861 | 0.002240455 | 166.4548 | -0.004970296 | -125.5424
0.002773485 | 161.5134 | -0.005955821 | -128.4329 | 0.004562019 | 278.2989 | -0.007921815 | -133.3813 | 0.001277915 | 122.4959 | -0.003627616 | -116.5499 | 0.003738523 | 252.9363 | -0.006880873 | -136.391 | 0.002191054 | 160.178 | -0.004948532 | -122.7686
0.002707943 | 153.9713 | -0.005884343 | -125.6149 | 0.004664362 | 280.0076 | -0.008008698 | -133.498 | 0.001236902 | 117.8862 | -0.003658278 | -116.3665 | 0.003827768 | 255.2336 | -0.006921382 | -136.0554 | 0.002138082 | 153.9881 | -0.0050118 | -119.1839
0.002641899 | 146.3259 | -0.005800942 | -122.7397 | 0.004770856 | 281.8016 | -0.008098164 | -133.3884 | 0.00118664 | 112.9483 | -0.003654219 | -114.9692 | 0.003910006 | 257.6387 | -0.006962188 | -135.8566 | 0.002091899 | 147.8628 | -0.004843376 | -114.406
0.002574549 | 138.678 | -0.005749099 | -119.8958 | 0.004883735 | 283.1462 | -0.008197386 | -133.2126 | 0.001144118 | 108.3449 | -0.003659545 | -112.7452 | 0.003998367 | 259.9156 | -0.007010935 | -135.6242 | 0.002030256 | 141.5847 | -0.004831473 | -110.8083
0.002501569 | 131.224 | -0.005656448 | -116.9515 | 0.004971652 | 283.9559 | -0.008271388 | -133.1943 | 0.001100692 | 103.7218 | -0.003628625 | -109.8198 | 0.004090517 | 262.0701 | -0.007067309 | -135.4615 | 0.001975679 | 135.4075 | -0.00467839 | -106.9169
0.00243281 | 123.7958 | -0.005586232 | -114.1955 | 0.004970054 | 279.3934 | -0.008335616 | -133.3878 | 0.001069933 | 99.2053 | -0.00346114 | -106.9275 | 0.004178153 | 263.9855 | -0.007107103 | -135.1913 | 0.001928051 | 129.0678 | -0.004642471 | -103.6606
0.002361841 | 116.4782 | -0.005511842 | -111.519 | 0.004873984 | 268.5082 | -0.008402497 | -133.7239 | 0.001028617 | 94.4686 | -0.003435028 | -105.2307 | 0.004249705 | 265.1953 | -0.007162378 | -135.0822 | 0.001870843 | 122.9255 | -0.004587703 | -100.6167
0.002290971 | 109.1386 | -0.005419956 | -108.7794 | 0.004773782 | 258.2199 | -0.008470966 | -133.7811 | 0.0009799639 | 89.61731 | -0.003388552 | -103.548 | 0.004245011 | 261.8549 | -0.007210897 | -135.1778 | 0.001809755 | 116.8447 | -0.004452073 | -97.42245
0.002223721 | 102.0234 | -0.005359859 | -106.2245 | 0.004678666 | 248.5151 | -0.008517898 | -133.7576 | 0.0009369399 | 84.67814 | -0.003330066 | -101.6023 | 0.004167126 | 252.4726 | -0.007275335 | -135.4308 | 0.001755171 | 110.9735 | -0.004428267 | -95.06743
0.002150189 | 94.71451 | -0.005274113 | -103.6713 | 0.004579349 | 238.8045 | -0.008537969 | -133.7735 | 0.0008974339 | 80.27647 | -0.003297572 | -99.95795 | 0.004085028 | 243.5522 | -0.007325409 | -135.485 | 0.001704125 | 105.4147 | -0.004322395 | -92.75368
0.002082304 | 87.57064 | -0.005204699 | -101.2567 | 0.004485893 | 229.4612 | -0.008551112 | -133.711 | 0.0008563198 | 75.39997 | -0.003243127 | -98.06473 | 0.004002096 | 234.7339 | -0.007344956 | -135.5139 | 0.001649651 | 99.23052 | -0.0042515 | -90.68294
0.002010652 | 80.58255 | -0.00513807 | -98.83028 | 0.004391642 | 219.8635 | -0.008562526 | -133.7092 | 0.0008146028 | 71.01328 | -0.003211172 | -96.50651 | 0.003928101 | 226.51 | -0.007357575 | -135.5145 | 0.001592393 | 93.54163 | -0.004228514 | -89.09169
0.001946749 | 73.70281 | -0.005062303 | -96.47584 | 0.004300849 | 210.5139 | -0.008569036 | -133.6378 | 0.0007664515 | 66.22628 | -0.003155709 | -94.81912 | 0.003846224 | 218.04 | -0.007363649 | -135.4249 | 0.001535839 | 87.6318 | -0.004144616 | -87.23621
0.001874643 | 66.91345 | -0.004986011 | -94.04945 | 0.004204025 | 200.9494 | -0.00858052 | -132.9643 | 0.0007247442 | 61.65033 | -0.003124345 | -93.25324 | 0.003766177 | 209.6828 | -0.007374487 | -135.2804 | 0.001486019 | 81.87801 | -0.004117162 | -85.62845
0.001800769 | 60.01816 | -0.004922345 | -91.73217 | 0.004109683 | 191.3412 | -0.008540762 | -130.8293 | 0.0006771569 | 56.76765 | -0.003067325 | -91.58177 | 0.003686774 | 201.3199 | -0.007379479 | -134.7661 | 0.001429475 | 76.07379 | -0.00406297 | -83.90037
0.001733609 | 53.40158 | -0.004848397 | -89.38717 | 0.004020821 | 181.7394 | -0.008449516 | -127.4338 | 0.0006382844 | 52.3034 | -0.003034405 | -90.01353 | 0.003610477 | 192.6733 | -0.007358151 | -133.4261 | 0.001369241 | 70.25009 | -0.004004693 | -82.15459
0.001665464 | 46.92949 | -0.004773828 | -87.04748 | 0.003927495 | 172.1774 | -0.008365042 | -123.8574 | 0.0005925657 | 47.55709 | -0.002984941 | -88.4152 | 0.003529374 | 183.9726 | -0.007299351 | -131.4102 | 0.001312757 | 64.82102 | -0.00396455 | -80.66479
0.001592635 | 40.11051 | -0.004696643 | -84.83106 | 0.003833073 | 162.6318 | -0.008223897 | -120.1989 | 0.0005538948 | 42.89246 | -0.002943226 | -86.79859 | 0.003445165 | 175.2292 | -0.007235071 | -129.169 | 0.00125962 | 59.05382 | -0.003919591 | -79.30179
0.001526389 | 33.64128 | -0.004646304 | -82.79334 | 0.003735555 | 153.1817 | -0.008144677 | -117.0235 | 0.0005051405 | 38.40592 | -0.002898556 | -85.21088 | 0.003366425 | 166.7641 | -0.00717627 | -126.8712 | 0.001205116 | 53.2658 | -0.003877144 | -77.75772
0.001455279 | 26.92611 | -0.004576122 | -80.60994 | 0.003639876 | 143.7477 | -0.008040271 | -113.8398 | 0.0004617646 | 33.79924 | -0.002860497 | -83.70515 | 0.003290198 | 158.1865 | -0.007105672 | -124.4489 | 0.001150693 | 47.44875 | -0.003826844 | -76.2231
0.001397448 | 21.7303 | -0.004497425 | -78.4926 | 0.003542017 | 134.2823 | -0.007947961 | -110.724 | 0.0004268129 | 29.28685 | -0.002817591 | -82.11862 | 0.003205025 | 149.7205 | -0.007040186 | -121.9836 | 0.001090841 | 41.9231 | -0.003760835 | -74.50032
0.001385073 | 21.19564 | -0.004435611 | -76.1706 | 0.003449335 | 125.0209 | -0.007855598 | -107.801 | 0.0003835673 | 25.33374 | -0.00276531 | -80.6589 | 0.003124154 | 141.3173 | -0.006969484 | -119.572 | 0.001040097 | 36.41095 | -0.003718162 | -72.90966
0.001357379 | 18.60075 | -0.004369078 | -73.84742 | 0.003346609 | 115.8308 | -0.007773445 | -104.9464 | 0.000373344 | 24.29021 | -0.002725977 | -79.15729 | 0.003038186 | 133.0038 | -0.006898571 | -117.1444 | 0.0009812001 | 30.87907 | -0.00364252 | -71.227
0.001244059 | 7.886316 | -0.004276203 | -71.71711 | 0.003251092 | 106.7771 | -0.007677086 | -102.1508 | 0.0003709316 | 23.83162 | -0.00267475 | -77.74357 | 0.002955304 | 124.8498 | -0.006822859 | -114.7416 | 0.000925691 | 25.3661 | -0.003600527 | -69.66818
0.001090107 | -5.340397 | -0.004205547 | -70.39775 | 0.003147483 | 98.06413 | -0.007579312 | -99.48435 | 0.0003372967 | 20.50394 | -0.002662969 | -76.41654 | 0.00287761 | 116.6919 | -0.006744545 | -112.3647 | 0.000897826 | 22.88343 | -0.003533088 | -68.01206
0.0009948509 | -13.3975 | -0.004145146 | -68.68265 | 0.00305102 | 89.80854 | -0.00748098 | -96.90639 | 0.0002451867 | 10.76409 | -0.002630017 | -74.91671 | 0.002790436 | 108.6323 | -0.006661258 | -110.0003 | 0.0008923071 | 22.4526 | -0.003492229 | -66.32054
0.0009129343 | -19.77269 | -0.004076791 | -66.92507 | 0.00296068 | 81.30381 | -0.007395005 | -94.4216 | 0.0001530071 | 1.210546 | -0.00257523 | -73.77842 | 0.002705332 | 100.9025 | -0.006584237 | -107.5922 | 0.0008501877 | 18.67315 | -0.003452104 | -64.58538
0.0008420357 | -25.57966 | -0.004024572 | -65.15158 | 0.002863061 | 73.04997 | -0.007304039 | -91.99345 | 8.865137e-05 | -5.003613 | -0.002514437 | -72.62597 | 0.002628864 | 93.06904 | -0.006507809 | -105.1658 | 0.0007287152 | 5.96772 | -0.003357525 | -62.91039
0.0007714373 | -31.2663 | -0.003956595 | -63.29847 | 0.002766629 | 64.67727 | -0.007228291 | -89.59478 | 3.881192e-05 | -10.17371 | -0.002502598 | -71.39685 | 0.002544093 | 85.16496 | -0.006435605 | -102.773 | 0.0006237685 | -3.842968 | -0.003314223 | -61.50256
0.00069509 | -36.8713 | -0.003888423 | -61.65354 | 0.002668025 | 56.34079 | -0.007146383 | -87.10646 | -7.800274e-06 | -14.54692 | -0.002442161 | -70.19899 | 0.002461794 | 77.69305 | -0.006356035 | -100.346 | 0.0005504065 | -10.48753 | -0.003286873 | -59.99919
0.0006259094 | -42.21791 | -0.003824074 | -60.09356 | 0.002571593 | 48.16427 | -0.00705533 | -84.81041 | -4.526543e-05 | -19.06767 | -0.002420138 | -68.90912 | 0.002377465 | 69.86627 | -0.006277408 | -97.87541 | 0.000484624 | -16.14221 | -0.003203395 | -58.41283
0.0005574733 | -47.65688 | -0.003768323 | -58.38777 | 0.002469783 | 40.2791 | -0.006968743 | -82.46837 | -9.426081e-05 | -23.04392 | -0.002368265 | -67.75078 | 0.002298715 | 62.22628 | -0.006192254 | -95.41717 | 0.0004311555 | -21.15378 | -0.003190794 | -56.9567
0.0004852168 | -53.14879 | -0.003705439 | -56.79564 | 0.002382569 | 32.33319 | -0.006882088 | -80.10862 | -0.0001369732 | -27.33973 | -0.002342459 | -66.52048 | 0.002215974 | 54.80369 | -0.006122301 | -93.02263 | 0.0003746009 | -26.28743 | -0.003115081 | -55.29787
0.0004099749 | -58.44147 | -0.003645864 | -55.34222 | 0.002275541 | 24.60962 | -0.006782744 | -77.73 | -0.00017668 | -31.47551 | -0.00229567 | -65.32675 | 0.002125322 | 47.3059 | -0.006039974 | -90.52546 | 0.0003171617 | -31.11526 | -0.003062948 | -53.77556
0.0003456498 | -63.72741 | -0.00358647 | -53.88125 | 0.00223305 | 21.43601 | -0.00669841 | -75.40034 | -0.0002183168 | -35.88541 | -0.00227558 | -64.1802 | 0.002046793 | 40.03332 | -0.005943474 | -88.02417 | 0.0002653218 | -35.90638 | -0.003024254 | -52.38284
0.0002649301 | -68.93072 | -0.003508169 | -52.4 | 0.002207627 | 19.47904 | -0.006614302 | -72.7516 | -0.0002623766 | -39.96752 | -0.002230318 | -63.03306 | 0.001961659 | 32.85562 | -0.005866052 | -85.60722 | 0.0002155928 | -40.84006 | -0.002948611 | -50.81996
0.0001970767 | -73.9388 | -0.003457719 | -51.05646 | 0.00208325 | 8.969569 | -0.006527751 | -70.33936 | -0.0003085266 | -44.15123 | -0.00221059 | -61.89064 | 0.001878567 | 25.62454 | -0.005787355 | -83.19616 | 0.0001514688 | -45.84389 | -0.002900702 | -49.45595
0.0001214925 | -78.91691 | -0.00339196 | -49.65648 | 0.001867918 | -6.942933 | -0.006402943 | -68.65965 | -0.0003479219 | -48.24582 | -0.002154675 | -60.70753 | 0.001830305 | 21.67458 | -0.005683682 | -80.74205 | 9.095373e-05 | -50.465 | -0.002851746 | -48.0325
4.927641e-05 | -83.64937 | -0.003335446 | -48.45484 | 0.001736795 | -16.3347 | -0.006327719 | -66.98877 | -0.0003910364 | -52.48396 | -0.002127021 | -59.52264 | 0.001830506 | 21.80105 | -0.005625388 | -78.17824 | 3.253945e-05 | -55.25763 | -0.002793225 | -46.71167
-2.448778e-05 | -88.64022 | -0.003276192 | -47.21688 | 0.001627084 | -23.54872 | -0.00624979 | -65.06901 | -0.0004322913 | -56.76329 | -0.002069081 | -58.35627 | 0.001730767 | 13.06815 | -0.005521454 | -75.7896 | -1.938099e-05 | -59.92518 | -0.002751023 | -45.39054
-9.350731e-05 | -93.42585 | -0.003225665 | -45.99366 | 0.001530581 | -30.29739 | -0.006128472 | -62.99414 | -0.0004802711 | -61.04113 | -0.002052336 | -57.23208 | 0.001556982 | -1.668972 | -0.005441535 | -73.81971 | -7.436729e-05 | -64.70956 | -0.002684962 | -43.97062
-0.0001674924 | -98.24943 | -0.003159186 | -44.74814 | 0.00142855 | -36.98115 | -0.006042934 | -61.0726 | -0.0005270144 | -65.10177 | -0.002005593 | -56.128 | 0.001424442 | -11.79947 | -0.005375911 | -72.04503 | -0.0001357066 | -69.43028 | -0.002643999 | -42.65852
-0.0002448352 | -102.9991 | -0.003097907 | -43.43651 | 0.001332309 | -43.48915 | -0.005957901 | -59.08973 | -0.0005729443 | -69.1342 | -0.001978149 | -55.07392 | 0.001326861 | -19.32456 | -0.005286114 | -70.11996 | -0.0001928342 | -73.95502 | -0.002582913 | -41.31911
-0.0003178856 | -107.5613 | -0.003033574 | -42.09162 | 0.001236409 | -49.92949 | -0.005868593 | -57.01209 | -0.0006080966 | -73.16811 | -0.001947383 | -54.1699 | 0.001237753 | -26.00008 | -0.005224818 | -68.14417 | -0.0002545858 | -78.7806 | -0.002534305 | -40.0746
-0.0003970078 | -112.0888 | -0.002959764 | -40.82735 | 0.001127733 | -56.26124 | -0.005765025 | -54.95573 | -0.0006634956 | -77.43796 | -0.001924508 | -53.30845 | 0.001155452 | -32.18403 | -0.005132664 | -66.11058 | -0.0003155735 | -83.01575 | -0.002475209 | -38.80927
-0.0004645092 | -116.5242 | -0.002904228 | -39.65172 | 0.001030889 | -62.46416 | -0.005677689 | -52.82276 | -0.0007105003 | -81.70756 | -0.001887399 | -52.29714 | 0.001074097 | -38.31106 | -0.005059291 | -64.22738 | -0.0003696854 | -87.37697 | -0.002425868 | -37.70701
-0.0005374391 | -120.8165 | -0.002833298 | -38.28701 | 0.0009261734 | -68.2986 | -0.00556035 | -50.81707 | -0.0007500865 | -85.77169 | -0.001862331 | -51.34316 | 0.0009868817 | -44.48927 | -0.005000874 | -62.43384 | -0.0004271747 | -91.81384 | -0.002373892 | -36.66562
-0.0006090822 | -124.9608 | -0.00277633 | -37.055 | 0.0008265548 | -74.07361 | -0.005491637 | -48.94755 | -0.000797172 | -89.81984 | -0.001819738 | -50.22645 | 0.0008985648 | -50.48348 | -0.004909995 | -60.52056 | -0.0004838499 | -96.20202 | -0.002342529 | -35.70415
-0.0006873701 | -129.3225 | -0.002710147 | -35.77197 | 0.0007241515 | -79.7997 | -0.00536901 | -46.90046 | -0.0008395323 | -93.74266 | -0.001780335 | -49.15569 | 0.0008151252 | -56.36335 | -0.004829169 | -58.77084 | -0.0005455211 | -100.6019 | -0.002293502 | -34.71867
-0.0007599682 | -133.5324 | -0.002648834 | -34.61133 | 0.0006266536 | -85.27212 | -0.005287398 | -44.96566 | -0.0008859438 | -97.76311 | -0.001739769 | -48.08322 | 0.0007283292 | -62.15309 | -0.004752462 | -56.96951 | -0.0006036436 | -104.7567 | -0.00225233 | -33.71738
-0.0008325056 | -137.5299 | -0.002583157 | -33.52329 | 0.0005220589 | -90.80423 | -0.005136392 | -42.91756 | -0.0009300133 | -101.8594 | -0.001707787 | -46.96899 | 0.0006379756 | -67.91287 | -0.004666696 | -55.15148 | -0.0006578259 | -108.9926 | -0.002201349 | -32.79431
-0.0009024905 | -141.6374 | -0.002525736 | -32.56293 | 0.0004265011 | -96.16507 | -0.005061849 | -41.2021 | -0.0009825977 | -105.6535 | -0.001650174 | -45.83034 | 0.0005565124 | -73.33962 | -0.004577946 | -53.26557 | -0.000713496 | -113.4205 | -0.002159478 | -31.96424
-0.0009883069 | -145.8601 | -0.002464894 | -31.55316 | 0.0003131507 | -101.3968 | -0.004959817 | -39.32669 | -0.001020706 | -109.568 | -0.001640609 | -44.80712 | 0.0004693696 | -78.70596 | -0.004504904 | -51.37383 | -0.0007825556 | -117.5051 | -0.00211396 | -31.05219
-0.001053305 | -149.7587 | -0.00242332 | -30.74597 | 0.0002186992 | -106.4484 | -0.004855394 | -37.51716 | -0.001062935 | -113.3268 | -0.001579017 | -43.66883 | 0.0003879304 | -84.0945 | -0.004410063 | -49.39968 | -0.0008405778 | -121.6453 | -0.002072823 | -30.2929
-0.001128065 | -153.7337 | -0.002368377 | -29.9402 | 0.000109601 | -111.5024 | -0.004753135 | -35.77799 | -0.001105568 | -117.398 | -0.001559993 | -42.55908 | 0.0003011293 | -89.16824 | -0.00432072 | -47.83728 | -0.0008974639 | -125.8031 | -0.002036101 | -29.5375
-0.001202151 | -157.6346 | -0.00230921 | -29.19548 | 1.475698e-05 | -116.3966 | -0.004640859 | -34.10405 | -0.001157498 | -121.1852 | -0.001502798 | -41.36087 | 0.0002110331 | -94.56278 | -0.004219351 | -45.95945 | -0.0009531841 | -129.7669 | -0.001999065 | -28.82851
-0.001273663 | -161.5954 | -0.002271302 | -28.46733 | -9.067206e-05 | -121.2129 | -0.004548391 | -32.50207 | -0.001200945 | -125.0609 | -0.001491454 | -40.31429 | 0.0001206121 | -99.54664 | -0.004188895 | -44.35228 | -0.001015851 | -133.7998 | -0.00196004 | -28.1072
-0.001348161 | -165.4503 | -0.002231613 | -27.7318 | -0.0001953877 | -126.0652 | -0.004445835 | -30.9186 | -0.001246673 | -128.7555 | -0.001424224 | -39.07013 | 3.069586e-05 | -104.6059 | -0.004059479 | -42.40786 | -0.001074526 | -137.8145 | -0.001918641 | -27.38276
-0.00142288 | -169.2196 | -0.002173144 | -26.96301 | -0.000298756 | -130.598 | -0.004340749 | -29.41158 | -0.001289456 | -132.4209 | -0.001411954 | -37.94363 | -5.611224e-05 | -109.432 | -0.004008096 | -40.61567 | -0.001127532 | -141.606 | -0.001887818 | -26.77905
-0.001498504 | -172.9219 | -0.002120715 | -26.17611 | -0.000400335 | -135.3187 | -0.00424343 | -27.86733 | -0.00133451 | -136.2292 | -0.001349593 | -36.91109 | -0.0001407078 | -114.0161 | -0.003911143 | -38.86099 | -0.001194571 | -145.547 | -0.001853522 | -26.20224
-0.001569816 | -176.4358 | -0.002074586 | -25.46506 | -0.0005046683 | -139.6652 | -0.004150299 | -26.44211 | -0.001383103 | -139.6971 | -0.00133289 | -35.86451 | -0.0002321289 | -118.787 | -0.003818292 | -37.22061 | -0.001242863 | -149.1673 | -0.001825038 | -25.87491
-0.001646264 | -180.3202 | -0.002020096 | -24.68159 | -0.0006056242 | -144.1243 | -0.004041024 | -24.99559 | -0.001429585 | -143.4921 | -0.001276656 | -34.86895 | -0.0003188948 | -123.3375 | -0.003741549 | -35.62152 | -0.001304715 | -153.3253 | -0.001804827 | -25.46377
-0.001722943 | -183.6903 | -0.001977039 | -24.03831 | -0.0007053735 | -148.4146 | -0.003950982 | -23.67258 | -0.001474248 | -147.1451 | -0.00126381 | -33.94003 | -0.0004006506 | -127.7659 | -0.003663656 | -34.08223 | -0.001362858 | -157.1338 | -0.00177233 | -24.98038
-0.001789701 | -187.3602 | -0.001936617 | -23.45288 | -0.0008123106 | -152.7743 | -0.00385827 | -22.32344 | -0.001521011 | -150.7246 | -0.001229393 | -32.90926 | -0.0004983273 | -132.4589 | -0.003571013 | -32.55651 | -0.001428268 | -161.0087 | -0.001739413 | -24.15078
-0.001859695 | -190.8102 | -0.001890994 | -22.93729 | -0.0009069834 | -157.0257 | -0.003762836 | -21.063 | -0.001561934 | -154.3296 | -0.001202392 | -31.98128 | -0.0005814955 | -136.6476 | -0.00350977 | -31.19551 | -0.00148427 | -164.8826 | -0.001664224 | -22.46788
-0.001940456 | -194.0924 | -0.001860538 | -22.68238 | -0.00100993 | -161.1687 | -0.003659076 | -19.70891 | -0.001608527 | -157.9127 | -0.001165496 | -31.00583 | -0.0006707704 | -141.0572 | -0.00341828 | -29.76504 | -0.001550264 | -167.9351 | -0.001512031 | -19.66968
-0.00200263 | -197.682 | -0.001833399 | -22.59049 | -0.001109548 | -165.2216 | -0.00357153 | -18.61556 | -0.001654688 | -161.3784 | -0.001135756 | -30.09715 | -0.0007539234 | -145.2317 | -0.003347996 | -28.43795 | -0.001605884 | -170.9279 | -0.001425428 | -17.45408
-0.002088527 | -201.435 | -0.001805264 | -22.23709 | -0.001219019 | -169.2717 | -0.003489343 | -17.59003 | -0.001696194 | -164.7028 | -0.001109698 | -29.21282 | -0.0008416604 | -149.4684 | -0.003269211 | -27.1025 | -0.001663473 | -173.9518 | -0.001348145 | -15.46685
-0.002165116 | -204.7796 | -0.001764493 | -21.52657 | -0.001312103 | -173.4297 | -0.003403104 | -16.67556 | -0.001740012 | -168.1625 | -0.001085909 | -28.28366 | -0.0009285328 | -153.4651 | -0.003186186 | -25.81569 | -0.001722702 | -177.1204 | -0.00124908 | -13.63284
-0.002242801 | -208.0651 | -0.001683964 | -19.6442 | -0.001417502 | -177.4819 | -0.003314843 | -15.74157 | -0.001784263 | -171.6235 | -0.001050636 | -27.4211 | -0.001016159 | -157.6099 | -0.003115256 | -24.57655 | -0.001784081 | -180.2121 | -0.00118815 | -11.97359
-0.002321711 | -210.5567 | -0.001514317 | -17.03457 | -0.001518177 | -181.4279 | -0.003238279 | -14.96246 | -0.001830011 | -174.9434 | -0.00103608 | -26.63178 | -0.001107827 | -161.7511 | -0.003034936 | -23.33015 | -0.001840204 | -183.5098 | -0.001105753 | -10.26556
-0.00239236 | -212.8909 | -0.00144714 | -15.10631 | -0.001621696 | -185.4626 | -0.003167179 | -14.3794 | -0.001885711 | -178.3317 | -0.001003355 | -25.93861 | -0.00119674 | -165.5374 | -0.002974879 | -22.22081 | -0.001898839 | -186.6667 | -0.001055156 | -8.996104
-0.002465631 | -215.6596 | -0.001354725 | -13.1616 | -0.001723486 | -189.4783 | -0.003081906 | -13.77876 | -0.001923267 | -181.4878 | -0.001000178 | -25.26554 | -0.001280606 | -169.5648 | -0.002898818 | -21.12251 | -0.001961194 | -189.851 | -0.0009886768 | -7.616353
-0.002533796 | -218.261 | -0.001252867 | -11.13845 | -0.001825045 | -193.4411 | -0.003020418 | -13.29513 | -0.001964129 | -184.5374 | -0.0009629506 | -24.75573 | -0.001367911 | -173.4832 | -0.002829371 | -20.11161 | -0.002019236 | -193.0279 | -0.0009322677 | -6.41743
-0.002609722 | -220.9148 | -0.001147851 | -9.23255 | -0.00193165 | -197.2461 | -0.002948875 | -12.77571 | -0.002012893 | -187.8905 | -0.0009757613 | -24.5079 | -0.00145994 | -177.3089 | -0.002762315 | -19.11245 | -0.002077007 | -196.0572 | -0.0008603249 | -5.139954
-0.00268239 | -223.3564 | -0.001066623 | -7.717973 | -0.002026152 | -200.9969 | -0.002888488 | -12.65403 | -0.002057535 | -191.2461 | -0.0009483422 | -24.2199 | -0.001545104 | -181.1251 | -0.002691455 | -18.15092 | -0.002131059 | -198.9872 | -0.000795207 | -4.044168
-0.002754556 | -226.0228 | -0.0009908757 | -6.259131 | -0.002128978 | -205.1316 | -0.002854107 | -12.6906 | -0.002108531 | -194.5438 | -0.0009664936 | -23.8317 | -0.001632228 | -184.9301 | -0.002631154 | -17.23633 | -0.002191725 | -202.0192 | -0.0007478911 | -2.884927
-0.002827737 | -228.729 | -0.0008994728 | -4.702461 | -0.002229602 | -209.2285 | -0.002805786 | -12.34315 | -0.00214087 | -196.6841 | -0.0009208531 | -23.28078 | -0.001721241 | -188.5898 | -0.002559351 | -16.31992 | -0.002250702 | -204.9769 | -0.0006904173 | -1.851535
-0.002901742 | -231.1507 | -0.0008233415 | -3.297632 | -0.002345837 | -212.9908 | -0.002717544 | -10.87971 | -0.002141714 | -196.41 | -0.0009417098 | -22.16868 | -0.001802836 | -192.0917 | -0.002496466 | -15.48808 | -0.002312705 | -207.8928 | -0.0006355265 | -0.857759
-0.002971867 | -233.7321 | -0.0007444701 | -1.89699 | -0.002450522 | -215.7844 | -0.002553335 | -9.127509 | -0.002122594 | -193.5594 | -0.0007496363 | -18.63979 | -0.001890654 | -195.8021 | -0.002438871 | -14.78441 | -0.002372466 | -210.9311 | -0.0005835684 | 0.1020877
-0.00304726 | -236.1488 | -0.0006689148 | -0.5678095 | -0.00254411 | -218.7079 | -0.002470356 | -7.857812 | -0.002076876 | -188.951 | -0.0007298793 | -16.2285 | -0.001984723 | -199.4533 | -0.002382741 | -14.18318 | -0.002427724 | -213.7422 | -0.0005271068 | 1.063766
-0.003124623 | -238.6803 | -0.0005948082 | 0.5891834 | -0.00264599 | -221.896 | -0.002377117 | -6.604747 | -0.002037994 | -184.5364 | -0.0006123314 | -13.98884 | -0.002061745 | -202.9409 | -0.002350435 | -14.11411 | -0.002485062 | -216.3936 | -0.0004790929 | 1.915621
-0.003196688 | -240.8997 | -0.0005205097 | 1.794898 | -0.002747861 | -225.0391 | -0.002257866 | -5.207101 | -0.001994689 | -180.1272 | -0.0005951223 | -12.14711 | -0.002151532 | -206.7494 | -0.002334779 | -14.26816 | -0.00254033 | -219.0674 | -0.0004242895 | 2.753062
-0.003264974 | -243.2564 | -0.0004517262 | 2.92173 | -0.002849983 | -228.1423 | -0.002168664 | -3.997481 | -0.001957465 | -175.8958 | -0.0005102296 | -10.15215 | -0.002237641 | -210.8213 | -0.002301461 | -14.20169 | -0.002601187 | -221.886 | -0.0003784046 | 3.457618
-0.00334292 | -245.7255 | -0.0003870967 | 3.927207 | -0.002951019 | -231.0957 | -0.002057439 | -2.879548 | -0.001910299 | -171.595 | -0.000479791 | -8.528107 | -0.002334093 | -214.4937 | -0.002252365 | -13.59474 | -0.002664517 | -224.6946 | -0.000341177 | 4.192972
-0.003414191 | -247.9075 | -0.0003253645 | 5.02212 | -0.003048336 | -234.0492 | -0.001968747 | -1.76463 | -0.001882032 | -167.3559 | -0.0004245164 | -7.054461 | -0.002422825 | -217.864 | -0.002167088 | -12.17512 | -0.002720901 | -227.1862 | -0.0003009997 | 4.943443
-0.003496178 | -250.1569 | -0.0002509957 | 6.06456 | -0.003156449 | -236.9452 | -0.001854191 | -0.4766547 | -0.001835198 | -162.9677 | -0.0003967482 | -5.958398 | -0.002513367 | -220.6302 | -0.002060274 | -10.40511 | -0.00278228 | -229.6403 | -0.0002526014 | 5.734272
-0.003563891 | -251.7572 | -0.0001858601 | 7.124115 | -0.003256603 | -239.5965 | -0.001750488 | 0.7777483 | -0.001796878 | -158.5126 | -0.0003572515 | -4.654375 | -0.002602652 | -223.2241 | -0.001946618 | -8.502922 | -0.002824801 | -231.248 | -0.000209143 | 6.532793
-0.003570495 | -249.8373 | -0.0001377416 | 8.423537 | -0.003361528 | -242.5774 | -0.001637341 | 1.931858 | -0.001752467 | -154.1604 | -0.0003201457 | -3.433608 | -0.002681723 | -225.9029 | -0.001853976 | -6.959269 | -0.002825043 | -229.5329 | -0.000163991 | 7.463833
-0.003508533 | -242.5973 | -6.696813e-05 | 10.25377 | -0.003460834 | -245.2936 | -0.001555033 | 2.865623 | -0.001713282 | -149.7425 | -0.0002882062 | -2.25869 | -0.002772577 | -228.6916 | -0.001774755 | -5.624206 | -0.002779295 | -223.7933 | -0.0001187521 | 8.860806
-0.003437674 | -234.9554 | -2.57089e-05 | 12.11455 | -0.003560308 | -248.0923 | -0.001473611 | 3.94591 | -0.001673184 | -145.1978 | -0.0002461439 | -1.134635 | -0.002863671 | -231.625 | -0.001683091 | -4.275377 | -0.002718789 | -217.7292 | -7.815605e-05 | 10.11293
-0.003371941 | -227.6006 | 3.762908e-05 | 14.28061 | -0.003671034 | -250.7486 | -0.001350353 | 5.203445 | -0.001634703 | -140.9232 | -0.0002131571 | -0.06362875 | -0.002945135 | -234.2664 | -0.001594969 | -2.976362 | -0.002669503 | -211.8673 | -4.131184e-05 | 11.59371
-0.00329882 | -220.5953 | 0.0001059938 | 16.41788 | -0.003763785 | -253.0629 | -0.001277728 | 6.461546 | -0.001591589 | -136.5834 | -0.0001931381 | 0.9423406 | -0.003030721 | -236.9651 | -0.001513846 | -1.695235 | -0.002613461 | -206.0304 | 9.31995e-06 | 13.15441
-0.003233008 | -213.4277 | 0.0001643404 | 18.53009 | -0.003868364 | -255.5544 | -0.001154256 | 7.792109 | -0.001546484 | -131.9204 | -0.0001495746 | 1.99296 | -0.00312074 | -239.6439 | -0.001409545 | -0.2771198 | -0.002556052 | -200.1715 | 4.419176e-05 | 14.71947
-0.003166763 | -206.2676 | 0.0002306276 | 20.71001 | -0.003972786 | -257.7165 | -0.00103086 | 8.984367 | -0.001509301 | -127.4823 | -0.0001343905 | 3.043716 | -0.003207572 | -242.2728 | -0.001330883 | 0.8475675 | -0.002510052 | -194.4217 | 9.648178e-05 | 16.3917
-0.003100658 | -199.1599 | 0.0002927615 | 22.83095 | -0.004072416 | -260.0033 | -0.0009372034 | 10.14973 | -0.001468126 | -122.9103 | -7.497935e-05 | 4.234735 | -0.003296495 | -244.9216 | -0.001255764 | 2.028672 | -0.002452281 | -188.4799 | 0.0001566781 | 18.08144
-0.003032875 | -192.1246 | 0.0003560646 | 24.93726 | -0.004172884 | -262.4199 | -0.000835325 | 11.20209 | -0.001422921 | -118.2962 | -6.888815e-05 | 5.356719 | -0.003388997 | -247.4606 | -0.001152772 | 3.365729 | -0.002396722 | -182.6662 | 0.0001916544 | 19.6061
-0.002962549 | -184.9091 | 0.0004148648 | 27.01709 | -0.004278559 | -264.6244 | -0.0007232435 | 12.23039 | -0.001388009 | -113.6811 | -3.595449e-06 | 6.615776 | -0.003473949 | -249.7325 | -0.001070096 | 4.693431 | -0.002346531 | -176.8687 | 0.0002488838 | 21.27179
-0.002887719 | -177.5138 | 0.000474206 | 29.06867 | -0.004370232 | -266.7564 | -0.0006373942 | 13.17281 | -0.001337475 | -109.2772 | 3.595346e-06 | 7.759553 | -0.003558168 | -251.9719 | -0.0009790251 | 6.148664 | -0.002290107 | -170.8992 | 0.0002935469 | 22.79792
-0.002820911 | -170.3238 | 0.0005369333 | 31.19185 | -0.004477716 | -268.866 | -0.0005288924 | 14.14407 | -0.001293024 | -104.7802 | 6.508342e-05 | 9.110464 | -0.003648649 | -254.1888 | -0.0008765917 | 7.705352 | -0.002241785 | -165.0488 | 0.0003428876 | 24.43795
-0.002751249 | -163.3182 | 0.000609015 | 33.30607 | -0.004581175 | -270.8408 | -0.0004411372 | 15.05017 | -0.001258866 | -100.199 | 7.703877e-05 | 10.41236 | -0.003733089 | -256.2909 | -0.0007835306 | 9.138833 | -0.002180084 | -159.0733 | 0.0004008322 | 26.07072
-0.002681274 | -156.1002 | 0.000665616 | 35.42441 | -0.004685005 | -272.8331 | -0.0003396777 | 15.87215 | -0.001213992 | -95.73466 | 0.0001498364 | 11.88672 | -0.003825581 | -258.3755 | -0.0006762975 | 10.60882 | -0.002129852 | -153.1872 | 0.0004470313 | 27.65147
-0.002613702 | -149.0552 | 0.000728064 | 37.49899 | -0.004781692 | -274.5582 | -0.0002343087 | 16.71478 | -0.001170365 | -91.13877 | 0.0001613905 | 13.25184 | -0.003908764 | -260.3678 | -0.0005860642 | 11.92871 | -0.002080013 | -147.4152 | 0.0004876102 | 29.23948
-0.002542934 | -141.8372 | 0.0007923273 | 39.63367 | -0.004888505 | -276.4181 | -0.0001538106 | 17.59386 | -0.001129563 | -86.68567 | 0.0002445904 | 14.76099 | -0.003998501 | -262.4649 | -0.0004838924 | 13.32663 | -0.002015668 | -141.4752 | 0.000553409 | 30.85892
-0.002470617 | -134.6826 | 0.000862175 | 41.80303 | -0.00498699 | -277.4916 | -5.703032e-05 | 18.4963 | -0.001085976 | -82.31497 | 0.0002604031 | 16.05581 | -0.0040866 | -264.3123 | -0.0003937114 | 14.61484 | -0.001960722 | -135.464 | 0.0005957335 | 32.42534
-0.002399829 | -127.6917 | 0.0009287769 | 43.83403 | -0.004995115 | -273.7667 | 2.260899e-05 | 20.07027 | -0.001041353 | -77.53957 | 0.0003152065 | 17.51011 | -0.004172397 | -266.1348 | -0.0003025879 | 16.01813 | -0.001901 | -129.3729 | 0.0006517581 | 34.03764
-0.002334076 | -120.6976 | 0.001003739 | 45.95125 | -0.004901896 | -263.2188 | 0.0001064546 | 22.46292 | -0.00100226 | -73.04578 | 0.0003539878 | 18.82387 | -0.004245266 | -266.8962 | -0.0002003116 | 17.41068 | -0.001851995 | -123.4319 | 0.0007103139 | 35.65242
-0.002253909 | -113.4367 | 0.001071021 | 47.96945 | -0.004798157 | -252.9131 | 0.0001734752 | 24.96722 | -0.0009536265 | -68.43066 | 0.000399436 | 20.23889 | -0.004248011 | -263.1365 | -0.0001208292 | 19.39467 | -0.001791701 | -117.5712 | 0.0007510498 | 37.24019
-0.002188025 | -106.4429 | 0.001133155 | 50.02056 | -0.004705382 | -242.8795 | 0.0002433583 | 27.73492 | -0.0009134373 | -63.86798 | 0.0004313232 | 21.58968 | -0.004170497 | -254.0016 | -1.288041e-05 | 22.10103 | -0.001738062 | -111.6928 | 0.000815348 | 38.77871
-0.002124796 | -99.70493 | 0.001200944 | 52.08429 | -0.004609413 | -233.2153 | 0.0003303978 | 30.59746 | -0.0008762935 | -59.36595 | 0.0004794944 | 22.94389 | -0.004085253 | -245.3061 | 6.468182e-05 | 24.74446 | -0.001685739 | -105.8944 | 0.0008656485 | 40.38088
-0.002045865 | -92.67714 | 0.001264299 | 54.09983 | -0.004511503 | -223.3939 | 0.0004247154 | 33.60904 | -0.0008258916 | -54.80975 | 0.0005224467 | 24.27764 | -0.004006825 | -236.7579 | 0.0001437803 | 27.44434 | -0.001629336 | -99.86795 | 0.0009189507 | 41.94541
-0.001980967 | -85.541 | 0.001330778 | 56.0998 | -0.00441439 | -213.7173 | 0.0005011607 | 36.32779 | -0.0007864462 | -50.30847 | 0.0005660625 | 25.53737 | -0.003920073 | -228.2572 | 0.00022979 | 30.08989 | -0.001569685 | -93.8283 | 0.000963928 | 43.4305
-0.001904368 | -78.74591 | 0.001403297 | 58.23673 | -0.004318093 | -204.0731 | 0.0005951469 | 39.28298 | -0.0007388581 | -45.49238 | 0.0006021736 | 26.82311 | -0.00384279 | -219.8338 | 0.0003139672 | 32.79826 | -0.001514156 | -87.94143 | 0.001017073 | 44.98022
-0.001839088 | -71.9528 | 0.001473477 | 60.26813 | -0.004218721 | -194.6451 | 0.0006834255 | 42.16298 | -0.0006932809 | -40.90198 | 0.000642927 | 28.09717 | -0.003757436 | -211.2507 | 0.0003885626 | 35.291 | -0.001456324 | -81.91702 | 0.001069014 | 46.37271
-0.001765887 | -65.36665 | 0.001539869 | 62.17433 | -0.0041241 | -185.1645 | 0.0007751425 | 45.02151 | -0.000648658 | -36.41793 | 0.000682354 | 29.37648 | -0.003680395 | -202.8561 | 0.0004679576 | 37.85475 | -0.001407732 | -76.18345 | 0.001121985 | 47.94733
-0.001697611 | -58.47244 | 0.001591601 | 64.07876 | -0.00402211 | -175.6437 | 0.0008637704 | 47.85462 | -0.0006117358 | -31.86447 | 0.0007208385 | 30.7087 | -0.003595985 | -194.553 | 0.0005567426 | 40.37138 | -0.001343789 | -70.31306 | 0.001178429 | 49.47842
-0.001623143 | -51.70229 | 0.001661379 | 65.94072 | -0.003929311 | -166.3707 | 0.0009654883 | 50.56965 | -0.0005649424 | -27.27931 | 0.0007514341 | 32.03507 | -0.003515064 | -186.0248 | 0.0006240948 | 42.83186 | -0.001291164 | -64.58474 | 0.001213353 | 51.09704
-0.001554757 | -45.1179 | 0.001724141 | 67.82922 | -0.003829681 | -156.9657 | 0.001047274 | 53.21567 | -0.0005255067 | -22.65845 | 0.0008007921 | 33.38598 | -0.003427527 | -177.6532 | 0.000708656 | 45.31522 | -0.001237676 | -58.65792 | 0.00128156 | 52.6867
-0.001482602 | -38.53824 | 0.00178795 | 69.75075 | -0.003727691 | -147.6758 | 0.001134331 | 55.89485 | -0.0004787537 | -18.11174 | 0.0008318413 | 34.62678 | -0.003346054 | -169.3354 | 0.000783576 | 47.73937 | -0.001175462 | -52.7813 | 0.001323448 | 54.27358
-0.001409622 | -31.83052 | 0.001859963 | 71.63041 | -0.003632052 | -138.4678 | 0.001223622 | 58.64456 | -0.0004353171 | -13.60023 | 0.0008925788 | 36.10414 | -0.003263694 | -161.0584 | 0.0008603705 | 50.10885 | -0.001119661 | -46.98132 | 0.001380451 | 55.95702
-0.001336451 | -25.44984 | 0.001932568 | 73.44047 | -0.003533753 | -129.3025 | 0.001317591 | 61.29731 | -0.0003900613 | -9.286439 | 0.0009094386 | 37.36434 | -0.00318228 | -152.627 | 0.0009318731 | 52.46476 | -0.001065107 | -41.30168 | 0.001429669 | 57.50114
-0.001269793 | -19.05094 | 0.002005156 | 75.293 | -0.003436748 | -120.478 | 0.001415382 | 63.97318 | -0.0003540341 | -4.697286 | 0.0009700713 | 38.75158 | -0.003098806 | -144.323 | 0.00100442 | 54.83394 | -0.001008864 | -35.41756 | 0.001493094 | 59.1263
-0.00120003 | -12.62757 | 0.002070065 | 76.98864 | -0.003336603 | -111.417 | 0.001504463 | 66.60423 | -0.000306124 | -0.2696585 | 0.0009991835 | 40.02747 | -0.003016336 | -136.1221 | 0.001085836 | 57.22447 | -0.0009536264 | -29.81056 | 0.001540829 | 60.68393
-0.001124999 | -6.101344 | 0.00212445 | 78.63651 | -0.003240569 | -102.2147 | 0.001595709 | 69.12735 | -0.0002630499 | 4.369429 | 0.001053655 | 41.36553 | -0.002930308 | -127.7369 | 0.001175458 | 59.5421 | -0.0008942976 | -24.01632 | 0.001596016 | 62.22151
-0.001051768 | 0.01919382 | 0.002190214 | 80.46308 | -0.003138576 | -93.2079 | 0.001681352 | 71.74778 | -0.0002187797 | 8.807293 | 0.001081982 | 42.59382 | -0.002844069 | -119.6578 | 0.001248886 | 61.7603 | -0.0008420053 | -18.45726 | 0.00164773 | 63.75024
-0.0009796722 | 6.138233 | 0.002262086 | 82.19529 | -0.00303948 | -84.50195 | 0.00177656 | 74.34697 | -0.0001706591 | 13.47409 | 0.001128914 | 43.8775 | -0.002758252 | -111.4684 | 0.001324326 | 64.13773 | -0.0007861342 | -12.85975 | 0.00170414 | 65.15748
-0.0009041083 | 12.44626 | 0.002328932 | 83.8644 | -0.002942384 | -75.91481 | 0.001865921 | 76.89191 | -0.0001327917 | 17.85004 | 0.001154815 | 45.1124 | -0.002679391 | -103.4026 | 0.001403142 | 66.32998 | -0.0007294088 | -7.134666 | 0.001751228 | 66.54289
-0.0008418945 | 18.22702 | 0.002388501 | 85.51285 | -0.002841408 | -67.2468 | 0.001966487 | 79.37669 | -8.636005e-05 | 22.33129 | 0.001201939 | 46.43476 | -0.00259651 | -95.28228 | 0.001482383 | 68.66908 | -0.0006765735 | -1.72839 | 0.001804705 | 68.02149
-0.0007712872 | 24.22228 | 0.002453845 | 87.14598 | -0.002741729 | -58.81396 | 0.002058274 | 81.79778 | -4.196852e-05 | 26.65145 | 0.001242919 | 47.66282 | -0.002503475 | -87.35176 | 0.00155948 | 70.7416 | -0.0006173754 | 3.866374 | 0.001856018 | 69.4417
-0.0006949998 | 30.10425 | 0.002531024 | 88.72484 | -0.002648644 | -50.16267 | 0.002155017 | 84.09736 | 5.347695e-06 | 31.08943 | 0.001287617 | 48.89836 | -0.002424815 | -79.29839 | 0.00163829 | 72.99813 | -0.0005598457 | 9.397477 | 0.001913265 | 70.88669
-0.0006318101 | 35.77533 | 0.00257649 | 90.18928 | -0.002548814 | -41.66268 | 0.002251115 | 86.39223 | 4.888466e-05 | 35.39815 | 0.001355964 | 50.03371 | -0.002340697 | -71.52464 | 0.001728131 | 75.15676 | -0.0005018133 | 14.80225 | 0.001961052 | 72.36116
-0.0005502358 | 41.62382 | 0.002654681 | 91.72156 | -0.002448492 | -33.17291 | 0.002344036 | 88.57327 | 9.039045e-05 | 39.72018 | 0.0013612 | 51.0199 | -0.002253594 | -63.57164 | 0.001805936 | 77.15201 | -0.0004417405 | 20.06448 | 0.002024128 | 73.73124
-0.0004937313 | 46.31827 | 0.002718001 | 93.23142 | -0.002351798 | -24.87289 | 0.002441129 | 90.78969 | 0.0001269711 | 43.6584 | 0.001401081 | 52.24152 | -0.002175236 | -55.88925 | 0.001884518 | 79.22335 | -0.000390514 | 25.47839 | 0.002065457 | 75.05531
-0.0004637251 | 47.96889 | 0.002774568 | 94.98426 | -0.002251064 | -16.72091 | 0.002533876 | 93.02086 | 0.0001515691 | 45.87476 | 0.001448257 | 53.37014 | -0.002085207 | -48.01814 | 0.001967438 | 81.25163 | -0.0003307826 | 30.87051 | 0.002135515 | 76.36169
-0.0004253851 | 50.99524 | 0.002844765 | 96.60206 | -0.0021524 | -8.60588 | 0.002619886 | 95.13467 | 0.0001657132 | 47.31252 | 0.001467385 | 54.59248 | -0.002001712 | -40.47257 | 0.002041395 | 83.30528 | -0.0002775654 | 36.03697 | 0.002167088 | 77.67751
-0.0003366635 | 57.68286 | 0.00291456 | 97.98688 | -0.002057918 | -0.5997014 | 0.002711498 | 97.13287 | 0.0001973882 | 50.18238 | 0.001526098 | 55.94162 | -0.001912266 | -32.7857 | 0.002116301 | 85.24745 | -0.0002153213 | 41.14306 | 0.002228122 | 78.8854
-0.0002169799 | 67.26269 | 0.002987533 | 98.85387 | -0.001959003 | 7.455912 | 0.002815625 | 99.09569 | 0.0002602153 | 56.28537 | 0.001521107 | 57.15682 | -0.001829194 | -25.32951 | 0.002192481 | 87.25922 | -0.0001766297 | 45.2244 | 0.002257042 | 80.15049
-0.0001074297 | 74.85672 | 0.003036699 | 99.73797 | -0.001857273 | 15.16925 | 0.002907394 | 101.0721 | 0.0003466055 | 64.84563 | 0.001603661 | 58.15746 | -0.001748976 | -17.84586 | 0.002277042 | 89.25683 | -0.0001489355 | 47.07651 | 0.002323801 | 81.61671
-3.531397e-05 | 80.25575 | 0.003092531 | 100.9158 | -0.001758327 | 22.89719 | 0.002996859 | 102.957 | 0.0004103973 | 70.70196 | 0.001617868 | 59.04255 | -0.00166342 | -10.41338 | 0.002366065 | 91.20372 | -0.0001243678 | 49.22289 | 0.002357015 | 82.97558
3.723391e-05 | 85.05936 | 0.003162955 | 102.1667 | -0.001654969 | 30.35155 | 0.003085225 | 104.806 | 0.0004536024 | 75.07142 | 0.001685063 | 60.25103 | -0.00157699 | -3.207095 | 0.002457308 | 93.06274 | -7.659899e-05 | 53.71972 | 0.002439324 | 84.24953
0.0001049765 | 89.75687 | 0.003219435 | 103.3504 | -0.001561382 | 37.68816 | 0.003181498 | 106.7299 | 0.0005024263 | 79.11009 | 0.001704907 | 61.45538 | -0.00149248 | 3.921547 | 0.002539524 | 94.82738 | 3.48013e-05 | 63.83331 | 0.002506363 | 85.0021
0.00017669 | 94.33379 | 0.003286752 | 104.5748 | -0.001454716 | 44.74528 | 0.003286252 | 108.4356 | 0.0005393792 | 83.10282 | 0.001754353 | 62.62847 | -0.001407658 | 11.03371 | 0.002615878 | 96.49943 | 0.0001250413 | 71.6137 | 0.002539681 | 85.66915
0.0002424224 | 99.1339 | 0.003349322 | 105.663 | -0.001378339 | 49.85768 | 0.00337769 | 110.3064 | 0.0005864445 | 86.8017 | 0.001775017 | 63.70306 | -0.001322364 | 18.05426 | 0.002692385 | 98.31008 | 0.000194895 | 76.97729 | 0.00256991 | 86.47008
0.0003190918 | 103.8079 | 0.003406708 | 106.688 | -0.001337828 | 52.12595 | 0.003459319 | 112.4845 | 0.0006267445 | 90.69956 | 0.001828913 | 64.94221 | -0.001234969 | 24.93235 | 0.002773724 | 99.89485 | 0.0002540531 | 81.90747 | 0.002612391 | 87.56119
0.0003897096 | 108.5209 | 0.003460063 | 107.5503 | -0.001276508 | 56.44979 | 0.003538156 | 114.3453 | 0.0006637767 | 94.47035 | 0.001795246 | 65.98495 | -0.001147433 | 31.72213 | 0.002854072 | 101.5262 | 0.0003069688 | 86.2984 | 0.002651871 | 88.60158
0.0004619159 | 113.14 | 0.003517484 | 108.3512 | -0.001126899 | 67.83448 | 0.003699651 | 115.6045 | 0.0007134956 | 99.06849 | 0.001838233 | 67.83689 | -0.001061877 | 38.28451 | 0.002932345 | 103.0673 | 0.0003574617 | 90.84212 | 0.002709728 | 89.64845
0.0005408464 | 117.9189 | 0.003570507 | 109.0926 | -0.0009638496 | 78.6647 | 0.003833431 | 115.8911 | 0.0007566004 | 102.7958 | 0.001911328 | 69.53312 | -0.0009756984 | 44.64257 | 0.003020671 | 104.6143 | 0.0004235861 | 95.33316 | 0.002748422 | 90.72363
0.0006127412 | 122.2914 | 0.003617771 | 109.7909 | -0.0008439354 | 86.20478 | 0.003884551 | 116.5505 | 0.0008029415 | 106.8195 | 0.001955135 | 71.06245 | -0.0009094735 | 49.32035 | 0.003096074 | 106.1136 | 0.0004764514 | 99.59626 | 0.002801777 | 91.68086
0.0006929689 | 126.7667 | 0.003675699 | 110.4397 | -0.0007511821 | 92.29935 | 0.003931501 | 117.6569 | 0.0008421457 | 110.2955 | 0.002005976 | 72.37001 | -0.0008747829 | 51.27203 | 0.003178608 | 107.9024 | 0.000534373 | 104.0446 | 0.002852165 | 92.64988
0.000760018 | 131.1609 | 0.003719559 | 111.0837 | -0.0006464668 | 98.0534 | 0.003992483 | 119.0494 | 0.0008864766 | 114.277 | 0.002063084 | 73.72593 | -0.000804517 | 56.80558 | 0.003250276 | 109.4984 | 0.0005891283 | 108.2665 | 0.002895501 | 93.53221
0.0008354913 | 135.2607 | 0.003771709 | 111.7508 | -0.0005535933 | 103.548 | 0.004074164 | 120.5876 | 0.0009270881 | 117.9302 | 0.002095774 | 74.81586 | -0.0006950066 | 65.3062 | 0.00331877 | 110.5087 | 0.0006513723 | 112.3119 | 0.002940269 | 94.42397
0.0009061997 | 139.5325 | 0.003824051 | 112.3529 | -0.000454296 | 108.8862 | 0.004180943 | 122.1429 | 0.000978054 | 121.8982 | 0.002154923 | 76.01666 | -0.0005558217 | 75.16804 | 0.003455689 | 111.2371 | 0.0006983571 | 116.5408 | 0.002990936 | 95.21664
0.0009757922 | 143.535 | 0.003878174 | 112.9321 | -0.0003522444 | 114.1901 | 0.004288281 | 123.5117 | 0.001015549 | 125.5134 | 0.002179515 | 77.06472 | -0.0004522695 | 81.89124 | 0.003495308 | 112.0805 | 0.0007635667 | 120.5683 | 0.003026261 | 95.89608
0.001051848 | 147.4826 | 0.003922749 | 113.4901 | -0.0002483132 | 119.5125 | 0.00438108 | 124.7196 | 0.001064906 | 129.3916 | 0.002225365 | 78.12221 | -0.0003677925 | 87.47977 | 0.00354731 | 113.1692 | 0.0008212974 | 124.8483 | 0.00308199 | 96.62034
0.001120928 | 151.4541 | 0.003971322 | 114.0344 | -0.0001497398 | 124.6476 | 0.004480075 | 125.7624 | 0.001105116 | 132.9332 | 0.00225521 | 79.06469 | -0.0002847239 | 92.44166 | 0.003623476 | 114.5334 | 0.0008764245 | 128.8948 | 0.003113982 | 97.30922
0.001197828 | 155.4096 | 0.004029529 | 114.5829 | -5.326756e-05 | 129.776 | 0.004565806 | 126.7444 | 0.00115588 | 136.8253 | 0.002301182 | 79.96235 | -0.0001998458 | 97.60551 | 0.00370809 | 115.8362 | 0.0009336223 | 132.9037 | 0.003168366 | 97.97272
0.001270015 | 159.1524 | 0.004073442 | 115.0442 | 4.876383e-05 | 134.7551 | 0.0046596 | 127.5542 | 0.001199004 | 140.5901 | 0.002331917 | 80.86532 | -0.0001200492 | 102.5472 | 0.003794047 | 117.0011 | 0.0009937154 | 136.8403 | 0.003183132 | 98.62326
0.001335435 | 162.903 | 0.004127145 | 115.5555 | 0.0001443216 | 139.5528 | 0.004747076 | 128.3368 | 0.001245245 | 144.3451 | 0.002379477 | 81.7388 | -2.963435e-05 | 107.8581 | 0.003876045 | 118.0332 | 0.001047566 | 140.6874 | 0.003244358 | 99.39765
0.001416286 | 166.5075 | 0.004174584 | 116.0804 | 0.0002482729 | 144.1382 | 0.00483696 | 129.054 | 0.001288973 | 147.8628 | 0.002412883 | 82.59104 | 5.591419e-05 | 112.8437 | 0.003943875 | 118.9102 | 0.001103256 | 144.4837 | 0.003270031 | 100.0653
0.001492624 | 170.3028 | 0.004236403 | 116.5399 | 0.0003516412 | 149.0292 | 0.004924576 | 129.7299 | 0.001334811 | 151.5065 | 0.002449064 | 83.50403 | 0.0001410265 | 117.6168 | 0.004010721 | 119.5431 | 0.001167098 | 148.4582 | 0.003328256 | 100.8397
0.001565483 | 173.7617 | 0.004277907 | 117.0412 | 0.0004587996 | 153.7983 | 0.005012488 | 130.312 | 0.001381254 | 155.2129 | 0.002474109 | 84.38459 | 0.0002230396 | 122.6943 | 0.004075681 | 120.0167 | 0.001223432 | 152.1571 | 0.003359165 | 101.456
0.001637016 | 177.2711 | 0.004337806 | 117.595 | 0.0005539349 | 158.3925 | 0.00510321 | 130.8405 | 0.001425585 | 158.7914 | 0.002516293 | 85.27752 | 0.0003126694 | 127.4924 | 0.004142626 | 120.6495 | 0.001289777 | 155.7838 | 0.003406342 | 102.1414
0.001711805 | 180.5728 | 0.004390323 | 118.1954 | 0.0006639779 | 162.9826 | 0.005200721 | 131.3571 | 0.001469413 | 162.2474 | 0.002552544 | 86.19583 | 0.0003997047 | 132.0786 | 0.004205216 | 121.5495 | 0.001342864 | 159.4453 | 0.003445158 | 102.8202
0.001791631 | 183.888 | 0.004450363 | 118.7687 | 0.0007638883 | 167.3578 | 0.00529078 | 131.7446 | 0.001510225 | 165.7648 | 0.002598743 | 87.07166 | 0.0004867933 | 136.5529 | 0.004289356 | 122.5669 | 0.001404625 | 163.0757 | 0.003499106 | 103.4902
0.001862701 | 187.1936 | 0.004507296 | 119.3543 | 0.0008747053 | 171.7662 | 0.005375167 | 132.1557 | 0.001557974 | 169.3286 | 0.002637158 | 87.98053 | 0.0005754221 | 140.7049 | 0.004375436 | 123.6887 | 0.00146123 | 166.5023 | 0.003537137 | 104.1177
0.00193754 | 190.2042 | 0.004563565 | 119.8686 | 0.0009773198 | 175.7704 | 0.005461928 | 132.5485 | 0.001606024 | 172.8904 | 0.002678103 | 88.86875 | 0.0006580471 | 144.7681 | 0.00446436 | 124.6365 | 0.001521042 | 170.0738 | 0.003584383 | 104.7299
0.002007445 | 193.4245 | 0.00462158 | 120.3717 | 0.001077351 | 179.8039 | 0.005547449 | 132.9495 | 0.001646937 | 176.1904 | 0.002711107 | 89.72748 | 0.0007527996 | 148.8409 | 0.004547194 | 125.4557 | 0.001579938 | 173.6019 | 0.00363114 | 105.3386
0.002085371 | 196.5532 | 0.004674899 | 120.8949 | 0.001184579 | 183.7175 | 0.005630125 | 133.419 | 0.001694987 | 179.694 | 0.002749278 | 90.67409 | 0.0008356048 | 153.0791 | 0.004624791 | 126.1115 | 0.001642947 | 176.9775 | 0.003669206 | 105.8853
0.002154209 | 199.4719 | 0.004734624 | 121.3396 | 0.001284439 | 187.5142 | 0.005710323 | 133.7676 | 0.00173771 | 183.0499 | 0.002792248 | 91.44966 | 0.0009289661 | 157.2406 | 0.004695756 | 126.6288 | 0.001697672 | 180.3871 | 0.003716609 | 106.4798
0.002230055 | 202.5297 | 0.004788363 | 121.7512 | 0.001387838 | 191.2535 | 0.005792475 | 134.0713 | 0.001785157 | 186.4135 | 0.00281841 | 92.29011 | 0.001018841 | 161.3908 | 0.004774889 | 127.1295 | 0.001761584 | 183.7504 | 0.003754762 | 107.0277
0.002307256 | 205.5418 | 0.00484643 | 122.0968 | 0.001489487 | 194.9277 | 0.005868764 | 134.3249 | 0.001834917 | 189.7726 | 0.002878886 | 93.11405 | 0.001102066 | 165.3261 | 0.004838803 | 127.4397 | 0.001813485 | 186.9769 | 0.003799948 | 107.5385
0.002381442 | 208.6225 | 0.004901931 | 122.4908 | 0.001595982 | 198.5914 | 0.005947286 | 134.401 | 0.001873819 | 193.1759 | 0.002891505 | 93.83536 | 0.001194853 | 169.3286 | 0.004915807 | 127.6833 | 0.001880283 | 190.1321 | 0.003840223 | 108.0522
0.002463168 | 211.5979 | 0.004955443 | 122.8541 | 0.001696817 | 202.2211 | 0.00602696 | 134.4523 | 0.001921266 | 196.3929 | 0.002963098 | 94.6416 | 0.001282415 | 173.1748 | 0.004973543 | 127.9481 | 0.001938074 | 193.2887 | 0.003882417 | 108.6031
0.002531826 | 214.4642 | 0.005006774 | 123.2522 | 0.001800819 | 205.7333 | 0.006094924 | 134.4647 | 0.001964692 | 199.6946 | 0.002959974 | 95.29686 | 0.001372626 | 177.0324 | 0.005038434 | 128.0679 | 0.00199505 | 196.5157 | 0.003928675 | 109.0897
0.002612546 | 217.2763 | 0.005064475 | 123.635 | 0.001901041 | 209.2821 | 0.006170863 | 134.5378 | 0.002010129 | 203.1236 | 0.003040242 | 96.14969 | 0.001453322 | 180.8452 | 0.005097252 | 128.2749 | 0.002058177 | 199.6879 | 0.003967559 | 109.568
0.00268432 | 220.1281 | 0.005113622 | 124.0243 | 0.002007555 | 212.6222 | 0.006246436 | 134.5638 | 0.002058581 | 206.3389 | 0.003039421 | 96.71117 | 0.001549402 | 184.5912 | 0.005161288 | 128.4672 | 0.002115314 | 202.674 | 0.004015954 | 110.1259
0.002760014 | 222.8204 | 0.005167571 | 124.3398 | 0.002111296 | 215.9594 | 0.006320438 | 134.5744 | 0.002103716 | 209.7143 | 0.003108292 | 97.43897 | 0.001634817 | 188.0809 | 0.005218604 | 128.6612 | 0.002177004 | 205.7917 | 0.004052532 | 110.6331
0.002831989 | 225.4163 | 0.005223997 | 124.6689 | 0.002214976 | 219.2361 | 0.006394317 | 134.5331 | 0.002144126 | 212.2515 | 0.003110543 | 98.04114 | 0.001725499 | 191.5656 | 0.005285084 | 128.8629 | 0.002239593 | 208.9615 | 0.004114502 | 111.1663
0.002904366 | 227.9373 | 0.005273652 | 124.9308 | 0.002321832 | 222.3977 | 0.006469349 | 134.5349 | 0.002143222 | 212.0995 | 0.003161681 | 98.82203 | 0.00181199 | 194.9422 | 0.005343011 | 129.0634 | 0.002300744 | 211.7335 | 0.004142782 | 111.644
0.002979658 | 230.5821 | 0.005329851 | 125.2817 | 0.002423893 | 225.446 | 0.00654576 | 134.5107 | 0.002122213 | 209.6184 | 0.003152239 | 99.83174 | 0.00190222 | 198.2304 | 0.005409159 | 129.3129 | 0.002363368 | 214.7813 | 0.004205198 | 112.2845
0.003057765 | 233.1316 | 0.005382701 | 125.6468 | 0.002527915 | 228.3987 | 0.006620547 | 134.4116 | 0.002084416 | 205.1586 | 0.003218265 | 101.0844 | 0.001989293 | 201.5059 | 0.005471101 | 129.56 | 0.002418786 | 217.3692 | 0.004234096 | 112.7918
0.003126623 | 235.5655 | 0.00544047 | 126.0243 | 0.002632269 | 231.4265 | 0.006685945 | 134.3662 | 0.002047222 | 200.8895 | 0.003243869 | 102.1472 | 0.002078357 | 204.685 | 0.005535015 | 129.7529 | 0.002476324 | 220.4414 | 0.004298725 | 113.4918
0.003204429 | 237.944 | 0.00549777 | 126.4465 | 0.002729676 | 234.2491 | 0.006756264 | 134.3391 | 0.002006209 | 196.6104 | 0.003283645 | 103.3445 | 0.002161922 | 207.8691 | 0.005598004 | 129.9735 | 0.002544072 | 223.0683 | 0.004332841 | 113.9814
0.003271076 | 240.1207 | 0.005557983 | 126.9213 | 0.002831004 | 237.0552 | 0.006832395 | 134.3355 | 0.001965698 | 192.5153 | 0.003294065 | 104.3955 | 0.002258113 | 210.9643 | 0.005669144 | 130.1339 | 0.002594623 | 225.8015 | 0.004384579 | 114.5936
0.003345865 | 242.3761 | 0.005622909 | 127.3424 | 0.00293973 | 239.8236 | 0.006906205 | 134.2577 | 0.001923879 | 188.3133 | 0.003341014 | 105.5928 | 0.002344664 | 213.898 | 0.005725343 | 130.3232 | 0.002655247 | 228.4506 | 0.004422907 | 115.1273
0.003418544 | 244.5007 | 0.005680471 | 127.8213 | 0.003042726 | 242.4153 | 0.00698464 | 134.2583 | 0.001888093 | 184.1414 | 0.003373617 | 106.7476 | 0.002428853 | 216.8589 | 0.005793237 | 130.4288 | 0.002717064 | 231.1167 | 0.004476262 | 115.7165
0.00349072 | 246.6415 | 0.005743721 | 128.2607 | 0.003143743 | 244.965 | 0.007056565 | 134.1934 | 0.001846577 | 179.9796 | 0.003407197 | 107.9419 | 0.002513292 | 219.8455 | 0.005853921 | 130.476 | 0.002778184 | 233.6304 | 0.004526644 | 116.278
0.003566615 | 248.1871 | 0.005808752 | 128.66 | 0.003244588 | 247.2693 | 0.007132626 | 134.3031 | 0.001807171 | 175.6601 | 0.003439957 | 109.1215 | 0.002601743 | 222.8379 | 0.005916596 | 130.5739 | 0.002821042 | 235.0615 | 0.004565504 | 116.8418
0.003574557 | 245.9946 | 0.005852141 | 129.5341 | 0.003341121 | 249.7312 | 0.007216874 | 134.3987 | 0.001767867 | 171.4334 | 0.003470797 | 110.2999 | 0.002696577 | 225.7007 | 0.005974925 | 130.6458 | 0.002812576 | 233.2405 | 0.004589474 | 117.6846
0.003508412 | 238.5966 | 0.005911465 | 131.0457 | 0.003446801 | 252.0228 | 0.007298782 | 134.4122 | 0.001726452 | 167.0058 | 0.003511951 | 111.5208 | 0.00278354 | 228.4581 | 0.006029955 | 130.8198 | 0.002774338 | 227.6797 | 0.004630482 | 119.0606
0.003436236 | 231.0343 | 0.005956774 | 132.5915 | 0.003553788 | 254.1915 | 0.007380621 | 134.5496 | 0.001685338 | 162.7554 | 0.003541936 | 112.6018 | 0.002870272 | 231.0508 | 0.006099908 | 130.9578 | 0.002711263 | 221.8829 | 0.004680779 | 120.4136
0.003369388 | 223.8327 | 0.006012519 | 134.1403 | 0.003651065 | 256.3685 | 0.007469056 | 134.5909 | 0.001648144 | 158.2561 | 0.003574487 | 113.6918 | 0.002959426 | 233.619 | 0.006171187 | 131.3011 | 0.002658327 | 216.3666 | 0.004729823 | 121.5696
0.003302138 | 217.0284 | 0.006073746 | 135.5694 | 0.00374994 | 258.4534 | 0.007547596 | 134.5443 | 0.001604617 | 154.1066 | 0.003628784 | 114.7681 | 0.003048379 | 235.9754 | 0.006241402 | 131.6402 | 0.002615978 | 211.0227 | 0.004766293 | 122.5227
0.003241924 | 210.1854 | 0.006088773 | 136.2152 | 0.003851689 | 260.6903 | 0.007631791 | 134.503 | 0.001573756 | 149.9364 | 0.003629796 | 115.5708 | 0.003141032 | 238.3949 | 0.006317045 | 131.9286 | 0.002562538 | 205.5812 | 0.004779698 | 123.0771
0.003168944 | 203.3808 | 0.006099541 | 136.4541 | 0.003951308 | 262.7357 | 0.007704449 | 134.4394 | 0.001525204 | 145.6723 | 0.003664459 | 116.0385 | 0.003223793 | 240.5911 | 0.006386945 | 132.3167 | 0.002508145 | 200.0668 | 0.004787009 | 123.2599
0.003107826 | 196.3617 | 0.006108827 | 136.4493 | 0.004057089 | 264.8603 | 0.007788609 | 134.368 | 0.001491729 | 141.2821 | 0.003638907 | 116.1258 | 0.003311419 | 242.9233 | 0.006463495 | 132.6004 | 0.002456 | 194.4836 | 0.004782958 | 123.2652
0.003034142 | 189.4658 | 0.006106872 | 136.3815 | 0.004160518 | 266.8538 | 0.007870081 | 134.2365 | 0.001439155 | 136.7866 | 0.003661195 | 116.1217 | 0.003393798 | 245.0534 | 0.006537148 | 132.8717 | 0.002408313 | 188.8796 | 0.004772825 | 123.2351
0.002969807 | 182.5368 | 0.006105371 | 136.2358 | 0.004263534 | 268.7806 | 0.007950069 | 134.2199 | 0.001401258 | 132.3055 | 0.003630983 | 116.0845 | 0.003482369 | 247.343 | 0.00661677 | 133.1672 | 0.00234948 | 183.2526 | 0.004777579 | 123.1997
0.002903261 | 175.6616 | 0.006102195 | 136.089 | 0.004361485 | 270.6767 | 0.00802688 | 134.1274 | 0.001356826 | 127.9498 | 0.003648873 | 115.979 | 0.003570237 | 249.492 | 0.006691086 | 133.4066 | 0.002296586 | 177.5225 | 0.004759895 | 123.1142
0.002830481 | 168.857 | 0.006097779 | 136.0542 | 0.004460681 | 272.5094 | 0.008110814 | 134.076 | 0.001315712 | 123.665 | 0.003619499 | 115.9501 | 0.003662065 | 251.5889 | 0.006766048 | 133.6089 | 0.002241821 | 171.8746 | 0.004761839 | 123.0706
0.00276695 | 161.9491 | 0.006092979 | 135.9681 | 0.004565668 | 274.1469 | 0.008191011 | 134.0348 | 0.001278518 | 119.0831 | 0.003627928 | 115.8634 | 0.003747208 | 253.5746 | 0.006834605 | 133.8165 | 0.002188346 | 166.16 | 0.004752696 | 123.0081
0.002696684 | 155.0691 | 0.006087237 | 135.7935 | 0.004671107 | 276.0001 | 0.008276201 | 133.9109 | 0.001233082 | 114.5623 | 0.003610632 | 115.8256 | 0.00383192 | 255.6807 | 0.006909374 | 134.0778 | 0.002135338 | 160.5195 | 0.004744974 | 122.929
0.002626821 | 148.1823 | 0.006083782 | 135.6985 | 0.004771379 | 277.5774 | 0.008361478 | 133.8301 | 0.00118855 | 110.1384 | 0.003612762 | 115.6782 | 0.003917154 | 257.6415 | 0.006983848 | 134.2371 | 0.002085439 | 154.6811 | 0.004730087 | 122.8583
0.002559772 | 141.2557 | 0.006081704 | 135.5942 | 0.004874527 | 279.1795 | 0.008445236 | 133.7428 | 0.001149044 | 105.7245 | 0.003606496 | 115.3868 | 0.004005433 | 259.6567 | 0.007060834 | 134.3703 | 0.002024396 | 148.9937 | 0.004733757 | 122.7621
0.002495939 | 134.4373 | 0.006067568 | 135.3665 | 0.004966868 | 280.0882 | 0.008529641 | 133.5883 | 0.0011021 | 100.9389 | 0.003590334 | 114.2285 | 0.004087491 | 261.5511 | 0.007130647 | 134.529 | 0.001973056 | 143.3727 | 0.00471843 | 122.6819
0.002422456 | 127.4013 | 0.006062559 | 135.1436 | 0.004966325 | 275.2978 | 0.008530007 | 133.7764 | 0.00105988 | 96.49006 | 0.003567365 | 112.5777 | 0.004178565 | 263.5061 | 0.007199239 | 134.6098 | 0.001920532 | 137.5782 | 0.004719105 | 122.5887
0.002350683 | 120.3323 | 0.006052732 | 134.5178 | 0.004859317 | 264.2476 | 0.00848969 | 134.2624 | 0.001014443 | 91.9753 | 0.003543315 | 110.5706 | 0.004253395 | 264.5956 | 0.007278355 | 134.7195 | 0.001865224 | 131.7231 | 0.004709127 | 122.3593
0.002278506 | 113.5592 | 0.006032905 | 133.3677 | 0.004762081 | 254.2247 | 0.008486182 | 134.5325 | 0.0009729274 | 87.75489 | 0.003504796 | 108.2999 | 0.004249344 | 260.4733 | 0.00728668 | 135.2356 | 0.001804689 | 125.7593 | 0.004690429 | 121.8226
0.002207637 | 106.8759 | 0.006010791 | 131.6243 | 0.004671067 | 244.6377 | 0.008479549 | 134.5827 | 0.0009330191 | 83.70823 | 0.003447793 | 105.9703 | 0.004158068 | 251.0361 | 0.007302318 | 135.7086 | 0.001742897 | 119.7784 | 0.004681636 | 120.7456
0.002135311 | 100.3098 | 0.005965204 | 129.4999 | 0.004572031 | 235.2679 | 0.008478171 | 134.5579 | 0.0008936142 | 79.27911 | 0.003382413 | 103.8234 | 0.004079187 | 242.1519 | 0.007303208 | 135.9056 | 0.001697702 | 114.2295 | 0.004643707 | 119.3136
0.002068935 | 94.10036 | 0.00590396 | 127.1201 | 0.00448154 | 225.9818 | 0.008478223 | 134.5426 | 0.0008503888 | 75.07517 | 0.003327365 | 101.8671 | 0.003996205 | 234.0773 | 0.007298915 | 135.8531 | 0.001640645 | 108.619 | 0.004639225 | 117.5348
0.001997091 | 87.78934 | 0.005845754 | 124.7768 | 0.004385289 | 216.9692 | 0.008476827 | 134.4972 | 0.0008041481 | 70.57114 | 0.003250501 | 99.96975 | 0.003921406 | 225.8812 | 0.007294621 | 135.8466 | 0.001580622 | 102.9366 | 0.004603878 | 115.4582
0.001929781 | 81.59715 | 0.00577765 | 122.4 | 0.004293561 | 207.7402 | 0.008472411 | 134.4447 | 0.0007588121 | 66.21926 | 0.00322474 | 98.4192 | 0.003833257 | 217.9601 | 0.007293469 | 135.8861 | 0.001527123 | 97.29919 | 0.004575601 | 113.2152
0.001860279 | 75.0135 | 0.005709374 | 120.0874 | 0.004198737 | 198.6096 | 0.00847482 | 134.3202 | 0.0007240207 | 61.85367 | 0.003137631 | 96.65514 | 0.003760829 | 210.0835 | 0.007288896 | 135.7675 | 0.001475203 | 91.72514 | 0.004519335 | 110.7894
0.001787268 | 68.74674 | 0.005644534 | 117.815 | 0.004100294 | 189.4083 | 0.008463126 | 133.5771 | 0.0006717988 | 57.19888 | 0.00313154 | 95.11166 | 0.003676601 | 201.6709 | 0.007288024 | 135.7103 | 0.001417744 | 86.10841 | 0.004462077 | 108.5152
0.001718731 | 62.35286 | 0.005575908 | 115.6033 | 0.00399961 | 180.3296 | 0.008420209 | 131.8095 | 0.0006380732 | 52.83589 | 0.003040817 | 93.4402 | 0.003602394 | 193.7441 | 0.007281077 | 135.6478 | 0.001359772 | 80.46497 | 0.004406328 | 106.133
0.001652949 | 56.07489 | 0.005510773 | 113.355 | 0.003907651 | 171.5296 | 0.008376679 | 129.4309 | 0.0005911584 | 48.42082 | 0.003045251 | 92.02117 | 0.003516004 | 185.5387 | 0.007274759 | 135.3058 | 0.001306374 | 75.00651 | 0.00435134 | 104.0299
0.001584955 | 49.7539 | 0.005449476 | 111.2052 | 0.003811682 | 163.0405 | 0.008323726 | 126.699 | 0.0005463048 | 43.80215 | 0.002955907 | 90.40515 | 0.003431414 | 177.4551 | 0.007241476 | 134.2235 | 0.001250312 | 69.46265 | 0.00428907 | 101.9662
0.001513663 | 43.50041 | 0.005390152 | 109.0755 | 0.00371723 | 154.6856 | 0.008248329 | 123.668 | 0.0005068998 | 39.40504 | 0.002961352 | 88.98612 | 0.003349206 | 169.5046 | 0.007199187 | 132.5137 | 0.001193466 | 63.838 | 0.004240962 | 99.83351
0.001444352 | 37.25571 | 0.005317582 | 106.9528 | 0.003619571 | 146.468 | 0.008162039 | 120.6489 | 0.0004633936 | 34.73969 | 0.002869234 | 87.29519 | 0.003270747 | 161.9226 | 0.007155239 | 130.4382 | 0.001143958 | 58.27824 | 0.004196658 | 97.71086
0.001375182 | 31.02647 | 0.005252237 | 104.8544 | 0.003522003 | 138.2174 | 0.008078664 | 117.7011 | 0.0004169514 | 30.32948 | 0.002867803 | 85.87793 | 0.003190338 | 154.187 | 0.007084274 | 128.0738 | 0.001087785 | 52.6877 | 0.004131826 | 95.57465
0.001304212 | 24.89163 | 0.005206369 | 102.714 | 0.003427088 | 129.9515 | 0.007992183 | 114.7876 | 0.00037824 | 26.04835 | 0.002792509 | 84.25719 | 0.003104853 | 146.6884 | 0.00701577 | 125.589 | 0.001028516 | 47.2155 | 0.004085437 | 93.39007
0.001248804 | 20.09376 | 0.005131163 | 100.6103 | 0.003326896 | 121.7394 | 0.00790476 | 111.8658 | 0.0003440515 | 22.99365 | 0.002773834 | 82.81575 | 0.003030556 | 139.0989 | 0.006945992 | 123.0435 | 0.0009763749 | 41.75741 | 0.004025007 | 91.21552
0.001237365 | 19.66553 | 0.005062938 | 98.23223 | 0.003231832 | 113.4726 | 0.007814248 | 108.9634 | 0.0003388043 | 22.70156 | 0.002706622 | 81.08354 | 0.00293922 | 131.4782 | 0.006863001 | 120.4997 | 0.0009196898 | 36.17957 | 0.003967397 | 89.08579
0.001209007 | 17.15899 | 0.0050044 | 95.88016 | 0.003131308 | 105.1646 | 0.007742602 | 106.2056 | 0.0003290836 | 21.7652 | 0.002692921 | 79.5666 | 0.002861998 | 123.7928 | 0.006781093 | 117.9418 | 0.0008613963 | 30.82512 | 0.003923984 | 87.0581
0.001057065 | 4.042629 | 0.004861545 | 93.88313 | 0.003035469 | 97.20057 | 0.007659314 | 103.4235 | 0.0002923427 | 17.35747 | 0.002614748 | 78.08565 | 0.002779067 | 116.1569 | 0.006702029 | 115.3621 | 0.0008084604 | 25.33122 | 0.003855539 | 84.98145
0.0009216702 | -7.256745 | 0.004867968 | 92.37327 | 0.002938906 | 89.20813 | 0.007571175 | 100.5961 | 0.0001778059 | 6.162199 | 0.002555912 | 76.84945 | 0.002698698 | 108.6428 | 0.00662897 | 112.8696 | 0.0007640893 | 21.45555 | 0.003797906 | 82.97676
0.0008353407 | -14.78159 | 0.00478763 | 90.33437 | 0.002841961 | 81.342 | 0.007482356 | 97.76512 | 9.5568e-05 | -2.161294 | 0.002535981 | 75.85093 | 0.00261083 | 101.1821 | 0.006547184 | 110.3848 | 0.0007651751 | 21.16595 | 0.003745145 | 80.89481
0.0007634459 | -20.85969 | 0.00471958 | 88.2648 | 0.002743498 | 73.57848 | 0.007392838 | 95.00196 | 3.998853e-05 | -7.985492 | 0.002509679 | 74.61769 | 0.002529517 | 93.64849 | 0.006468522 | 107.9885 | 0.0007418033 | 19.67102 | 0.0036639 | 78.85945
0.0006916223 | -26.59077 | 0.004669035 | 86.17165 | 0.002649388 | 65.80998 | 0.007303355 | 92.17746 | -8.132063e-06 | -12.68399 | 0.002479519 | 73.31661 | 0.002448756 | 86.18131 | 0.006398185 | 105.5916 | 0.000626905 | 8.077053 | 0.003575848 | 77.12547
0.0006230244 | -31.95635 | 0.00459601 | 84.00712 | 0.002553579 | 58.19521 | 0.007209421 | 89.42138 | -5.028196e-05 | -17.00452 | 0.002433408 | 71.93415 | 0.002369534 | 78.71438 | 0.006318842 | 103.1546 | 0.0005136652 | -2.490837 | 0.003548027 | 76.00723
0.0005549905 | -37.38584 | 0.004510839 | 81.97117 | 0.002460142 | 50.41691 | 0.007105591 | 86.60632 | -9.701548e-05 | -21.12707 | 0.002399077 | 70.65431 | 0.002283154 | 71.27817 | 0.006243165 | 100.8768 | 0.0004396498 | -9.811464 | 0.003460499 | 74.57994
0.0004860414 | -43.06249 | 0.004456384 | 79.9594 | 0.00235982 | 42.91534 | 0.007011955 | 83.96289 | -0.0001355764 | -25.24662 | 0.002358655 | 69.29838 | 0.002203006 | 63.96271 | 0.00617014 | 98.62621 | 0.0003732439 | -15.52557 | 0.003460918 | 73.16268
0.0004119956 | -48.56837 | 0.004390759 | 77.95235 | 0.002260794 | 35.3069 | 0.006911825 | 81.21624 | -0.0001803693 | -29.5302 | 0.00231092 | 67.8941 | 0.002117561 | 56.78029 | 0.006088092 | 96.25349 | 0.0003122864 | -20.72512 | 0.003370597 | 71.51363
0.0003409359 | -53.84857 | 0.004315937 | 75.84209 | 0.002165196 | 27.93305 | 0.006812062 | 78.48022 | -0.0002214235 | -33.74038 | 0.002289575 | 66.6868 | 0.00203275 | 49.56416 | 0.00601217 | 93.97809 | 0.0002612506 | -25.6603 | 0.003328797 | 69.8233
0.0002645781 | -59.04789 | 0.004243087 | 73.83386 | 0.002077309 | 21.54705 | 0.006708512 | 75.74949 | -0.0002630499 | -37.96254 | 0.002229013 | 65.31141 | 0.001957086 | 42.60166 | 0.005931554 | 91.60773 | 0.0002047464 | -30.50261 | 0.003276995 | 68.16363
0.0001955181 | -64.29813 | 0.004185876 | 71.72832 | 0.002043643 | 20.34516 | 0.006616864 | 72.65133 | -0.0003069786 | -41.98623 | 0.002217441 | 64.1224 | 0.001869942 | 35.47375 | 0.005846539 | 89.34058 | 0.0001525043 | -35.56486 | 0.003199293 | 66.48038
0.0001210304 | -69.37935 | 0.004100808 | 69.63574 | 0.002001313 | 17.68876 | 0.006497571 | 69.46294 | -0.0003482334 | -46.11202 | 0.002153876 | 62.68686 | 0.001789181 | 28.58789 | 0.005783672 | 87.2197 | 9.260219e-05 | -40.46108 | 0.003149324 | 64.80537
5.403155e-05 | -74.25736 | 0.004038797 | 67.60274 | 0.00183368 | 4.083822 | 0.006337978 | 67.06899 | -0.0003908155 | -50.19787 | 0.002148535 | 61.47012 | 0.001701675 | 21.6944 | 0.005704539 | 85.11062 | 3.60075e-05 | -45.21452 | 0.003102969 | 63.17874
-2.270825e-05 | -79.30713 | 0.003948441 | 65.45119 | 0.00165331 | -9.502888 | 0.006229838 | 65.83456 | -0.0004388859 | -54.56209 | 0.002055282 | 60.01865 | 0.001684335 | 20.64238 | 0.005650486 | 82.70958 | -1.730019e-05 | -50.06506 | 0.003020886 | 61.44122
-9.056166e-05 | -84.1015 | 0.003874073 | 63.47186 | 0.00152274 | -18.27451 | 0.006152677 | 64.04632 | -0.0004831464 | -58.47968 | 0.002072997 | 58.98004 | 0.001651997 | 18.79648 | 0.005529081 | 79.97474 | -7.389488e-05 | -54.77005 | 0.002980848 | 59.84113
-0.0001657032 | -88.89786 | 0.003796894 | 61.43768 | 0.001409963 | -25.12055 | 0.006067644 | 61.75558 | -0.0005265927 | -62.74353 | 0.001984666 | 57.5659 | 0.001515948 | 6.00966 | 0.005459146 | 77.80432 | -0.0001349026 | -59.31876 | 0.002921489 | 58.27748
-0.0002419906 | -93.59063 | 0.003718162 | 59.50023 | 0.001311701 | -31.31099 | 0.005993659 | 59.12335 | -0.0005758794 | -66.80317 | 0.00198992 | 56.52162 | 0.001348995 | -6.806123 | 0.005356293 | 76.30271 | -0.0001909142 | -64.13884 | 0.002857418 | 56.62796
-0.0003146988 | -98.32583 | 0.003645102 | 57.48398 | 0.001216023 | -37.41979 | 0.005885205 | 56.60785 | -0.0006169433 | -70.94069 | 0.001914766 | 55.21577 | 0.001240522 | -15.18903 | 0.00528936 | 74.38118 | -0.0002460818 | -68.82137 | 0.002810835 | 55.09834
-0.0003862513 | -102.7417 | 0.003570699 | 55.62579 | 0.001123722 | -43.40202 | 0.00577134 | 54.07977 | -0.0006618771 | -74.99958 | 0.001909233 | 54.17078 | 0.001148896 | -21.7592 | 0.005227418 | 72.08572 | -0.0003134525 | -73.70612 | 0.00273446 | 53.62706
-0.0004600859 | -107.4307 | 0.003497814 | 53.71594 | 0.001016544 | -49.5288 | 0.005661017 | 51.79128 | -0.0007047303 | -79.25744 | 0.001841445 | 52.91176 | 0.001062329 | -27.80833 | 0.005141513 | 69.72598 | -0.0003663481 | -78.11327 | 0.002681716 | 52.20726
-0.000539319 | -111.9555 | 0.00341348 | 51.82513 | 0.0009182221 | -55.29533 | 0.005559928 | 49.57492 | -0.0007517851 | -83.01525 | 0.001828337 | 51.89502 | 0.0009757859 | -33.82302 | 0.005045049 | 67.46827 | -0.0004239179 | -82.58809 | 0.002627139 | 50.69822
-0.0006070016 | -116.4405 | 0.003336302 | 50.02097 | 0.0008225037 | -61.33373 | 0.005459659 | 47.49856 | -0.0007893911 | -87.19971 | 0.001783151 | 50.678 | 0.0008929083 | -39.77703 | 0.004956735 | 65.11856 | -0.0004835683 | -87.03295 | 0.00257169 | 49.29346
-0.0006869477 | -120.5381 | 0.003264516 | 48.22547 | 0.0007213167 | -67.16042 | 0.005358849 | 45.39732 | -0.000840497 | -91.26709 | 0.001749099 | 49.50249 | 0.0008114581 | -45.46067 | 0.004851666 | 62.66681 | -0.0005423043 | -91.52398 | 0.002515613 | 47.89514
-0.000758641 | -124.9211 | 0.003188437 | 46.46343 | 0.0006216273 | -72.65732 | 0.005250848 | 43.42141 | -0.0008851402 | -95.35718 | 0.001708834 | 48.37605 | 0.000720624 | -51.33979 | 0.004765849 | 60.45333 | -0.0005964664 | -95.83452 | 0.002466639 | 46.53337
-0.0008321034 | -129.0958 | 0.003109828 | 44.69907 | 0.0005180883 | -78.10105 | 0.005163721 | 41.42657 | -0.000931682 | -99.33793 | 0.001674958 | 47.29025 | 0.0006381073 | -56.8367 | 0.004677098 | 58.2704 | -0.000659947 | -100.0302 | 0.002424245 | 45.18612
-0.0009050639 | -133.3239 | 0.003033243 | 43.06966 | 0.0004154034 | -83.51356 | 0.005053014 | 39.38006 | -0.0009753096 | -103.1721 | 0.001636037 | 46.12671 | 0.0005489629 | -62.31812 | 0.004587633 | 56.2292 | -0.0007128527 | -104.6309 | 0.002345112 | 43.81285
-0.0009787772 | -137.4275 | 0.002969067 | 41.52625 | 0.0003108087 | -88.71212 | 0.004950773 | 37.43925 | -0.001017409 | -106.9973 | 0.001596016 | 45.07034 | 0.0004693576 | -67.6872 | 0.004494397 | 54.16182 | -0.0007769362 | -108.7839 | 0.002317274 | 42.54204
-0.001051848 | -141.418 | 0.002905467 | 39.93446 | 0.0002137935 | -93.92741 | 0.00485307 | 35.56448 | -0.001061327 | -110.9022 | 0.001565752 | 43.92727 | 0.000384785 | -73.05802 | 0.004404513 | 52.16998 | -0.0008407688 | -112.9843 | 0.002237617 | 41.19974
-0.001123833 | -145.2956 | 0.00282979 | 38.37365 | 0.0001118022 | -99.00639 | 0.004747599 | 33.77542 | -0.001110182 | -114.8285 | 0.001524353 | 42.83511 | 0.0002963243 | -78.56491 | 0.004329167 | 50.32707 | -0.000892478 | -116.9648 | 0.002200529 | 39.93936
-0.001203066 | -149.369 | 0.002750203 | 36.87942 | 1.269622e-05 | -103.8931 | 0.004648622 | 32.04663 | -0.001159197 | -118.7371 | 0.00148641 | 41.72925 | 0.0002099122 | -83.67283 | 0.004242 | 48.38643 | -0.0009534957 | -121.1675 | 0.002140768 | 38.58438
-0.001275814 | -153.1543 | 0.002693479 | 35.3708 | -8.63397e-05 | -108.8156 | 0.004550464 | 30.45108 | -0.001204916 | -122.6242 | 0.001457996 | 40.65672 | 0.0001199598 | -88.80424 | 0.004156451 | 46.52518 | -0.00101186 | -125.357 | 0.002087466 | 37.37932
-0.001344241 | -156.9697 | 0.002624434 | 33.9894 | -0.0001898286 | -113.7775 | 0.004454786 | 28.98528 | -0.001249658 | -126.4682 | 0.001413036 | 39.59298 | 3.724396e-05 | -93.62009 | 0.004065282 | 44.65095 | -0.001072767 | -129.4475 | 0.002028596 | 36.09146
-0.001422267 | -160.8441 | 0.002555127 | 32.46456 | -0.0002949359 | -118.66 | 0.004355267 | 27.45395 | -0.001291657 | -130.1421 | 0.001391394 | 38.552 | -5.104885e-05 | -98.6716 | 0.003984402 | 42.81092 | -0.001129884 | -133.2715 | 0.001996657 | 34.87791
-0.001495026 | -164.6129 | 0.002484983 | 30.99893 | -0.0003878499 | -123.4414 | 0.004256603 | 26.13147 | -0.001339798 | -134.0574 | 0.001333833 | 37.40227 | -0.0001372569 | -103.4637 | 0.003888082 | 41.02327 | -0.001193114 | -137.3649 | 0.001922934 | 33.59241
-0.001568006 | -168.1081 | 0.002417386 | 29.46613 | -0.0004965964 | -128.0727 | 0.004160104 | 24.79153 | -0.001378228 | -137.5873 | 0.001326171 | 36.32738 | -0.0002271379 | -108.2883 | 0.00379285 | 39.19658 | -0.001245286 | -141.076 | 0.00188787 | 32.40316
-0.001643449 | -171.772 | 0.002348061 | 28.15102 | -0.0005968082 | -132.8314 | 0.004071162 | 23.75751 | -0.001425252 | -141.1324 | 0.00126231 | 35.23756 | -0.0003175759 | -112.8834 | 0.003719916 | 37.48277 | -0.001302494 | -144.881 | 0.00182647 | 31.21143
-0.001714972 | -175.2572 | 0.002286381 | 26.89961 | -0.0006918129 | -137.6103 | 0.003981906 | 22.98854 | -0.001468739 | -144.8465 | 0.001257126 | 34.17943 | -0.0004096082 | -117.5612 | 0.003626407 | 35.81426 | -0.001358083 | -148.7261 | 0.0017713 | 30.04406
-0.001787871 | -178.9196 | 0.002218802 | 25.76651 | -0.0007975538 | -142.4224 | 0.00389244 | 22.3455 | -0.001517262 | -148.5359 | 0.001199321 | 33.07634 | -0.0004901125 | -122.0198 | 0.003549586 | 34.15123 | -0.001422448 | -152.625 | 0.00172271 | 28.901
-0.001864048 | -182.6303 | 0.002163266 | 24.75809 | -0.0008949709 | -147.2008 | 0.003811475 | 21.9708 | -0.001559633 | -152.0528 | 0.001187661 | 32.03543 | -0.0005818774 | -126.4709 | 0.003459789 | 32.55373 | -0.001478852 | -156.3256 | 0.001671572 | 27.69641
-0.001930213 | -186.1379 | 0.002113524 | 23.94382 | -0.001001275 | -152.3282 | 0.003738921 | 21.61056 | -0.001605119 | -155.6995 | 0.0011397 | 30.89625 | -0.0006656638 | -130.8294 | 0.003379352 | 30.90751 | -0.001539588 | -159.9049 | 0.001612544 | 26.53075
-0.002004922 | -189.7005 | 0.002062106 | 23.06097 | -0.001099064 | -157.0372 | 0.0036693 | 21.28736 | -0.001647993 | -159.0037 | 0.001123102 | 30.06565 | -0.0007533405 | -135.0094 | 0.003289441 | 29.41429 | -0.001595218 | -163.7599 | 0.001573764 | 25.43316
-0.002082425 | -193.3617 | 0.002011736 | 22.31913 | -0.001208413 | -161.7923 | 0.003610552 | 21.07261 | -0.001693058 | -162.5852 | 0.001083762 | 29.22432 | -0.0008388257 | -139.1956 | 0.003210392 | 27.93911 | -0.001657985 | -167.295 | 0.001515487 | 24.50642
-0.002154782 | -196.8901 | 0.00196381 | 21.73052 | -0.001302021 | -166.4434 | 0.003555173 | 20.89703 | -0.001734644 | -166.1625 | 0.001062452 | 28.46048 | -0.0009257584 | -143.4502 | 0.003126597 | 26.58737 | -0.00170883 | -170.7854 | 0.001476688 | 23.59172
-0.002223711 | -200.3215 | 0.001919757 | 21.25403 | -0.001404666 | -171.0061 | 0.003506217 | 20.84832 | -0.001792566 | -169.5856 | 0.001049397 | 27.73015 | -0.001012299 | -147.749 | 0.003048895 | 25.32876 | -0.001771235 | -174.488 | 0.00142939 | 22.82264
-0.002300139 | -203.825 | 0.001874676 | 20.94528 | -0.001508366 | -175.6951 | 0.003461745 | 20.78362 | -0.001830453 | -172.9896 | 0.001017248 | 27.04381 | -0.001105112 | -151.9275 | 0.002955815 | 24.12707 | -0.001830483 | -178.1028 | 0.001394221 | 22.13907
-0.002371169 | -207.3486 | 0.001831077 | 20.7247 | -0.00161286 | -180.304 | 0.003408216 | 20.52193 | -0.001879237 | -176.3517 | 0.001010389 | 26.44299 | -0.001190889 | -155.9507 | 0.002882249 | 23.03826 | -0.001893109 | -181.8768 | 0.001328475 | 21.44619
-0.002444863 | -210.8662 | 0.001792732 | 20.5004 | -0.001716691 | -184.6982 | 0.003344704 | 19.88584 | -0.00192195 | -179.6584 | 0.0009821143 | 25.84961 | -0.001269931 | -160.0363 | 0.002826643 | 22.30209 | -0.001948226 | -185.2604 | 0.001316188 | 20.81523
-0.00252122 | -214.5012 | 0.001759851 | 20.08885 | -0.001836947 | -188.6292 | 0.003262377 | 18.03113 | -0.00196808 | -182.8315 | 0.0009750107 | 25.30016 | -0.001356753 | -164.1805 | 0.002762652 | 21.81309 | -0.002006721 | -188.7848 | 0.001258993 | 20.24815
-0.002607239 | -217.874 | 0.001734299 | 18.79957 | -0.001938948 | -191.6393 | 0.003167134 | 15.56505 | -0.002008912 | -186.1052 | 0.000949075 | 24.85133 | -0.001443042 | -168.5685 | 0.002697708 | 21.50174 | -0.002071528 | -192.1396 | 0.001242517 | 19.70802
-0.00268438 | -220.1234 | 0.001672375 | 16.35743 | -0.002047815 | -194.419 | 0.003043302 | 12.95134 | -0.002050851 | -189.3048 | 0.0009402611 | 24.42538 | -0.001531664 | -172.8323 | 0.002645198 | 21.25993 | -0.002122353 | -195.6473 | 0.001199181 | 19.26827
-0.00275925 | -222.268 | 0.001597762 | 14.30361 | -0.002134808 | -197.0566 | 0.002915667 | 10.59455 | -0.002098619 | -192.4901 | 0.0009259669 | 24.04999 | -0.001622417 | -177.1486 | 0.002598834 | 21.08712 | -0.002180958 | -198.8421 | 0.001177731 | 19.00393
-0.002819665 | -224.8369 | 0.001493583 | 12.32328 | -0.002236669 | -200.1413 | 0.002794209 | 8.916187 | -0.002134516 | -194.5925 | 0.0009115504 | 23.80422 | -0.001709802 | -181.3048 | 0.00256115 | 21.03646 | -0.002238589 | -202.2926 | 0.001139386 | 18.75345
-0.002897118 | -227.4932 | 0.001410156 | 10.742 | -0.002333272 | -203.7019 | 0.002692387 | 7.83192 | -0.002141905 | -194.2777 | 0.0009250072 | 23.65607 | -0.001797378 | -185.5495 | 0.002536041 | 21.00143 | -0.002301909 | -205.6759 | 0.001119123 | 18.52638
-0.002962589 | -230.2769 | 0.001355108 | 9.567314 | -0.002432096 | -207.4984 | 0.002585974 | 6.929662 | -0.002118714 | -192.3823 | 0.0009435947 | 23.2592 | -0.001885547 | -189.7279 | 0.002501878 | 20.99771 | -0.002357106 | -208.9838 | 0.001084618 | 18.19038
-0.003042797 | -233.1304 | 0.001292888 | 8.339551 | -0.002537194 | -211.388 | 0.002475826 | 6.139227 | -0.002076967 | -187.4848 | 0.0009142557 | 21.38284 | -0.001971123 | -193.8864 | 0.00246257 | 20.64183 | -0.002426739 | -212.2768 | 0.001065628 | 17.53842
-0.003114913 | -235.8242 | 0.001207628 | 6.998077 | -0.002641075 | -215.0929 | 0.002373672 | 5.236562 | -0.002037019 | -182.7988 | 0.0008744971 | 19.53291 | -0.002069173 | -197.8115 | 0.002417758 | 19.75426 | -0.002492129 | -215.3076 | 0.00102306 | 15.91963
-0.003194738 | -238.3832 | 0.001152075 | 5.374784 | -0.002745137 | -218.5606 | 0.002292881 | 4.119083 | -0.001998488 | -178.3739 | 0.00078374 | 17.35594 | -0.002169616 | -200.9834 | 0.002294539 | 17.40979 | -0.002549578 | -217.6493 | 0.0009993579 | 14.20806
-0.003270855 | -240.6376 | 0.001065907 | 3.391532 | -0.002848736 | -221.7362 | 0.002197516 | 2.808255 | -0.001959033 | -173.9066 | 0.0007419919 | 15.62497 | -0.002250065 | -203.5825 | 0.002222174 | 15.48879 | -0.002600162 | -220.096 | 0.0009394232 | 11.97855
-0.003343342 | -242.7846 | 0.0009680122 | 1.465436 | -0.002950738 | -224.762 | 0.002097526 | 1.534759 | -0.001920391 | -169.4295 | 0.0006981142 | 13.91647 | -0.002335762 | -206.3075 | 0.002105853 | 13.40896 | -0.002666568 | -222.6225 | 0.0008507956 | 9.819625
-0.003413055 | -244.9092 | 0.0008741483 | -0.2872447 | -0.00304918 | -227.8477 | 0.00199141 | 0.1676851 | -0.001875156 | -164.8808 | 0.0006547778 | 12.24955 | -0.002421016 | -209.1486 | 0.002000132 | 11.57655 | -0.002721393 | -224.9742 | 0.0007486067 | 8.082167
-0.003488066 | -247.1136 | 0.0007944214 | -1.983571 | -0.003147422 | -230.8086 | 0.001901473 | -1.161736 | -0.001839661 | -160.5124 | 0.000578629 | 10.01337 | -0.002503616 | -212.2967 | 0.001898663 | 10.00936 | -0.002776138 | -227.658 | 0.0006749188 | 6.512209
-0.003555306 | -248.7963 | 0.0007121989 | -3.437936 | -0.003253474 | -233.832 | 0.00178876 | -2.358806 | -0.001800145 | -156.066 | 0.0005011188 | 7.605795 | -0.002593916 | -215.4025 | 0.001810214 | 8.610382 | -0.002821524 | -229.2957 | 0.0006243567 | 5.356012
-0.00356177 | -246.9863 | 0.0006653195 | -5.039313 | -0.003347676 | -236.7055 | 0.001697916 | -3.577775 | -0.001752135 | -151.5425 | 0.0004397707 | 5.571579 | -0.002679994 | -218.4432 | 0.001721329 | 7.18386 | -0.002818881 | -227.6131 | 0.000564614 | 3.191364
-0.003510935 | -239.9036 | 0.000599695 | -7.054107 | -0.003452997 | -239.8437 | 0.001583108 | -4.632087 | -0.001716469 | -146.9017 | 0.0003969578 | 3.64021 | -0.00276755 | -221.6164 | 0.001628509 | 5.955685 | -0.002777877 | -221.876 | 0.000482095 | 0.6637127
-0.003435995 | -231.997 | 0.0005439491 | -9.006307 | -0.003560859 | -242.8844 | 0.001478126 | -5.490654 | -0.001671807 | -142.4893 | 0.0003456451 | 1.879621 | -0.002861409 | -224.4624 | 0.001529992 | 4.184113 | -0.002722448 | -215.7445 | 0.0003851242 | -1.692357
-0.003372404 | -224.4724 | 0.0004944866 | -10.98292 | -0.003650027 | -245.7081 | 0.001384437 | -6.345771 | -0.001634673 | -137.8367 | 0.0003053104 | 0.1630447 | -0.002950594 | -227.1163 | 0.001433427 | 2.539677 | -0.002669875 | -209.7852 | 0.0003368139 | -3.795909
-0.003300369 | -217.0077 | 0.0004081278 | -13.36142 | -0.003752257 | -248.634 | 0.001295216 | -7.137267 | -0.001589589 | -133.2073 | 0.0002462486 | -1.33593 | -0.003029565 | -229.6553 | 0.001333131 | 0.9555577 | -0.00261512 | -203.8569 | 0.0002919937 | -5.848733
-0.003235672 | -209.4931 | 0.0003576178 | -15.55986 | -0.003858238 | -251.6623 | 0.001204319 | -7.942093 | -0.001550224 | -128.8012 | 0.0002220234 | -2.778299 | -0.003118287 | -232.3565 | 0.001232353 | -0.5554003 | -0.002560566 | -197.9601 | 0.0002138903 | -8.003253
-0.00316629 | -202.0814 | 0.000290091 | -17.93482 | -0.003963535 | -254.3236 | 0.001104364 | -8.791153 | -0.001507048 | -124.2138 | 0.0001626298 | -4.451706 | -0.003203471 | -235.1027 | 0.00114426 | -1.906586 | -0.002506303 | -192.0687 | 0.0001755277 | -10.14666
-0.003098738 | -194.5211 | 0.0002205924 | -20.21695 | -0.004061715 | -257.0998 | 0.001015195 | -9.819389 | -0.001470126 | -119.5452 | 0.0001385443 | -6.154443 | -0.003292364 | -237.8914 | 0.001053561 | -3.154413 | -0.002455076 | -186.1209 | 8.805173e-05 | -12.19034
-0.003036786 | -186.9493 | 0.0001579873 | -22.42111 | -0.004169781 | -259.449 | 0.0009337582 | -10.76777 | -0.001426439 | -114.9296 | 7.763226e-05 | -7.748229 | -0.003381277 | -240.6126 | 0.0009627166 | -4.256009 | -0.00240198 | -180.1529 | 2.841409e-05 | -14.0454
-0.002968189 | -179.5817 | 9.450942e-05 | -24.59867 | -0.004267433 | -262.018 | 0.0008300333 | -11.75236 | -0.00138429 | -110.2191 | 4.358099e-05 | -9.357526 | -0.003466682 | -243.1716 | 0.0008777924 | -5.395704 | -0.002347435 | -174.2618 | -1.858759e-05 | -15.74647
-0.002893238 | -171.7466 | 2.707006e-05 | -26.80158 | -0.004369154 | -264.2399 | 0.0007411435 | -12.70971 | -0.001334601 | -105.4233 | 8.307893e-06 | -11.00593 | -0.003550609 | -245.6931 | 0.0008066458 | -6.45783 | -0.002290931 | -168.2726 | -5.581566e-05 | -17.4197
-0.002831476 | -164.352 | -3.30742e-05 | -28.88873 | -0.004475884 | -266.6591 | 0.0006370173 | -13.62016 | -0.001297739 | -100.9554 | -4.656545e-05 | -12.6174 | -0.00363538 | -248.247 | 0.0007141364 | -7.510132 | -0.002239996 | -162.1588 | -0.0001211084 | -19.31953
-0.002757903 | -156.7084 | -9.431755e-05 | -31.18649 | -0.004581301 | -268.9509 | 0.0005492797 | -14.49146 | -0.001255338 | -96.29564 | -8.779009e-05 | -14.13381 | -0.003727671 | -251.0931 | 0.0006283884 | -8.483695 | -0.002186507 | -156.0575 | -0.0001416683 | -21.0525
-0.002685476 | -149.2514 | -0.0001552472 | -33.35962 | -0.004681667 | -270.8982 | 0.0004617862 | -15.33887 | -0.001215088 | -91.66104 | -0.0001327671 | -15.59183 | -0.003821137 | -253.6745 | 0.0005360778 | -9.530157 | -0.002126817 | -149.8903 | -0.0002179741 | -22.79993
-0.00261906 | -141.803 | -0.0002140646 | -35.48215 | -0.004778924 | -272.908 | 0.0003745721 | -16.32747 | -0.001171732 | -87.08562 | -0.000167604 | -17.11466 | -0.003905517 | -255.8166 | 0.0004511676 | -10.55751 | -0.002074112 | -143.7722 | -0.000246807 | -24.53155
-0.002548573 | -133.9925 | -0.0003053455 | -37.71073 | -0.004884743 | -274.9252 | 0.0002730987 | -17.23834 | -0.001129311 | -82.34992 | -0.0002196322 | -18.49276 | -0.003986499 | -258.2282 | 0.0003752807 | -11.59701 | -0.002018774 | -137.5933 | -0.0002873161 | -26.22701
-0.002475784 | -126.8082 | -0.0003628542 | -39.79693 | -0.004973959 | -275.9687 | 0.0001868969 | -18.02789 | -0.001091072 | -77.86737 | -0.0002541024 | -19.79855 | -0.00407325 | -260.4152 | 0.0002910861 | -12.58691 | -0.001960641 | -131.4385 | -0.0003607247 | -28.09369
-0.002406835 | -119.4501 | -0.0004469612 | -42.02137 | -0.004991299 | -272.6708 | 0.0002070205 | -19.66054 | -0.001041233 | -73.22628 | -0.0002867053 | -21.21009 | -0.004166687 | -262.7595 | 0.0002047446 | -13.47236 | -0.001908952 | -125.468 | -0.0003902905 | -29.7986
-0.002333724 | -111.9854 | -0.0005013281 | -44.09212 | -0.004905031 | -261.5661 | 0.0001602981 | -23.48273 | -0.001000139 | -68.5138 | -0.0003375119 | -22.49241 | -0.004239547 | -263.9503 | 0.0001315979 | -14.3413 | -0.001849382 | -119.2065 | -0.0004467344 | -31.61833
-0.00226189 | -104.7035 | -0.0005595349 | -46.16989 | -0.004803567 | -250.087 | 5.543869e-05 | -27.28427 | -0.0009565219 | -63.7374 | -0.0003683343 | -23.83389 | -0.004240582 | -260.6324 | 0.0001376017 | -15.97425 | -0.001794566 | -113.3101 | -0.0005137202 | -33.35419
-0.002194961 | -97.29725 | -0.0006283011 | -48.29266 | -0.004707593 | -239.564 | -9.894091e-05 | -30.97853 | -0.0009116481 | -59.13776 | -0.000416994 | -25.19465 | -0.004163822 | -251.2429 | 5.052727e-05 | -19.01425 | -0.001740545 | -107.3196 | -0.000546707 | -34.98732
-0.002122253 | -90.11094 | -0.0006936984 | -50.41224 | -0.004617592 | -229.1035 | -0.0002044269 | -34.03221 | -0.0008719211 | -54.57457 | -0.0004391422 | -26.47396 | -0.004088952 | -242.4126 | -2.682559e-05 | -21.63167 | -0.001683015 | -101.3324 | -0.0006103763 | -36.69877
-0.002058179 | -82.79706 | -0.0007599336 | -52.42913 | -0.004519268 | -218.5681 | -0.0002793243 | -36.69246 | -0.0008244438 | -49.97468 | -0.0004977679 | -27.84044 | -0.004007428 | -233.5823 | -0.0001383 | -24.3542 | -0.001628542 | -95.25258 | -0.0006465745 | -38.36456
-0.001982404 | -75.60948 | -0.0008383166 | -54.5381 | -0.004426536 | -208.2299 | -0.0003791397 | -39.36113 | -0.0007820325 | -45.24722 | -0.0005073324 | -29.28035 | -0.003925773 | -224.9293 | -0.0001928589 | -26.74243 | -0.001572389 | -89.26136 | -0.0007043453 | -40.04092
-0.001916401 | -68.4067 | -0.0009040631 | -56.55819 | -0.004326942 | -197.6508 | -0.0004502914 | -41.92589 | -0.0007443667 | -40.49604 | -0.000581858 | -30.67903 | -0.003847304 | -216.0066 | -0.0002677683 | -29.28235 | -0.00151694 | -83.2694 | -0.0007562338 | -41.77154
-0.001843019 | -61.29204 | -0.0009634566 | -58.55716 | -0.004232232 | -187.8306 | -0.000530327 | -44.53488 | -0.0007011113 | -35.75634 | -0.0005873208 | -32.02552 | -0.003764101 | -207.034 | -0.0003414214 | -31.70756 | -0.001459461 | -77.28717 | -0.0008402191 | -43.34126
-0.001768048 | -54.40631 | -0.001044719 | -60.59193 | -0.004131254 | -177.3905 | -0.0006352772 | -47.09851 | -0.0006530514 | -31.16918 | -0.0006511301 | -33.56097 | -0.003682536 | -197.8315 | -0.0004172908 | -34.11255 | -0.001406937 | -71.48294 | -0.0008777785 | -44.7561
-0.00170504 | -47.54829 | -0.00110502 | -62.51169 | -0.004038492 | -167.3749 | -0.0006901294 | -49.5134 | -0.0006104289 | -26.59276 | -0.0006772751 | -34.99375 | -0.003598106 | -189.0689 | -0.0004924796 | -36.67742 | -0.0013518 | -65.57611 | -0.0009283406 | -46.18032
-0.001629305 | -40.49978 | -0.001183909 | -64.40668 | -0.00393565 | -157.0778 | -0.0007932888 | -52.03321 | -0.0005733659 | -22.10247 | -0.0007320608 | -36.44905 | -0.003517647 | -180.4508 | -0.0005608092 | -39.02826 | -0.00129413 | -59.53221 | -0.0009588665 | -47.70416
-0.001559643 | -33.60781 | -0.001243058 | -66.25802 | -0.003839735 | -147.1928 | -0.0008719228 | -54.4156 | -0.0005296185 | -17.51157 | -0.0007581884 | -37.72323 | -0.003438907 | -171.4802 | -0.0006489309 | -41.53203 | -0.001237817 | -53.56247 | -0.001008451 | -49.38488
-0.001488201 | -26.85465 | -0.001300009 | -68.11409 | -0.003743845 | -137.265 | -0.0009648721 | -56.93453 | -0.0004818394 | -12.68025 | -0.0008128698 | -39.12569 | -0.003352547 | -162.595 | -0.0007150964 | -44.05296 | -0.001177141 | -47.63791 | -0.001076327 | -51.10677
-0.001410204 | -19.96467 | -0.001374656 | -69.97192 | -0.003643928 | -127.4905 | -0.001061017 | -59.19413 | -0.000436081 | -7.997225 | -0.0008317714 | -40.37964 | -0.003270238 | -153.6249 | -0.00079217 | -46.52111 | -0.001126819 | -41.83993 | -0.00113689 | -52.59923
-0.001340562 | -13.47191 | -0.001435952 | -71.78552 | -0.003546815 | -117.8478 | -0.001099074 | -61.03957 | -0.0003874377 | -3.556861 | -0.000885004 | -41.7509 | -0.003184361 | -144.7576 | -0.0008722807 | -49.03773 | -0.001062081 | -36.12159 | -0.001164658 | -54.08556
-0.001274266 | -7.158632 | -0.001514981 | -73.64159 | -0.003447282 | -108.0539 | -0.001190442 | -63.3368 | -0.0003515408 | 1.09171 | -0.0009133308 | -43.10977 | -0.003098464 | -136.023 | -0.0009442406 | -51.5622 | -0.00101185 | -30.08943 | -0.001224977 | -55.71025
-0.001202322 | -0.7430031 | -0.001579715 | -75.37321 | -0.003351426 | -98.41521 | -0.001273815 | -65.67237 | -0.0003040636 | 5.642419 | -0.0009641722 | -44.45708 | -0.003015723 | -127.4513 | -0.001022414 | -54.05583 | -0.0009570143 | -24.46271 | -0.001266655 | -57.34962
-0.001133764 | 5.685109 | -0.001642442 | -77.13727 | -0.003250551 | -89.06588 | -0.001340249 | -68.07693 | -0.0002639344 | 10.09127 | -0.0009978744 | -45.83247 | -0.00293445 | -118.7736 | -0.001109593 | -56.668 | -0.0008974339 | -18.56486 | -0.00132083 | -59.01896
-0.001058221 | 12.14218 | -0.001712535 | -78.85945 | -0.003146527 | -79.63043 | -0.001443441 | -70.47147 | -0.0002159449 | 14.62001 | -0.001039326 | -47.12517 | -0.00284999 | -110.153 | -0.001181623 | -59.17289 | -0.0008408995 | -12.98058 | -0.001388218 | -60.64206
-0.0009888095 | 18.30641 | -0.001772347 | -80.5315 | -0.00304916 | -70.39195 | -0.001507059 | -72.89432 | -0.0001787411 | 19.09207 | -0.001129978 | -48.2631 | -0.002761388 | -101.6233 | -0.001285784 | -61.66711 | -0.0007925778 | -7.327399 | -0.001418115 | -62.17846
-0.0009147839 | 24.46065 | -0.001844656 | -82.19234 | -0.002952869 | -61.18468 | -0.00160917 | -75.45106 | -0.0001335152 | 23.61584 | -0.001145058 | -49.13346 | -0.002681472 | -93.19992 | -0.001341408 | -63.96139 | -0.0007297705 | -1.545394 | -0.001467351 | -63.8452
-0.0008466189 | 30.52257 | -0.001925779 | -83.6963 | -0.002857733 | -51.95794 | -0.001671538 | -77.8167 | -8.797855e-05 | 28.10526 | -0.001149893 | -50.21542 | -0.002594539 | -84.86469 | -0.001439809 | -66.47448 | -0.000670844 | 3.900327 | -0.001530061 | -65.63167
-0.0007699503 | 36.55243 | -0.001988576 | -85.05105 | -0.002756305 | -42.89922 | -0.00177144 | -80.26433 | -3.838999e-05 | 32.65589 | -0.001205324 | -51.39382 | -0.002511477 | -76.63257 | -0.001517651 | -68.81063 | -0.000621959 | 9.332565 | -0.001583869 | -67.16866
-0.0007046598 | 42.53559 | -0.00204666 | -86.50665 | -0.002659219 | -34.07167 | -0.001864419 | -82.73436 | 3.699237e-06 | 37.07606 | -0.001211328 | -52.57246 | -0.002428665 | -68.58196 | -0.00158804 | -71.01821 | -0.0005605392 | 14.84619 | -0.001639074 | -68.5812
-0.0006362941 | 47.54263 | -0.002120558 | -87.95752 | -0.002560636 | -25.03816 | -0.001975198 | -85.06049 | 4.477288e-05 | 41.40507 | -0.001297548 | -53.94064 | -0.002348126 | -60.62621 | -0.001713948 | -73.20632 | -0.0004995717 | 20.36504 | -0.0017125 | -70.02736
-0.0006028801 | 49.65524 | -0.002175361 | -89.58888 | -0.002460756 | -16.15794 | -0.002056834 | -87.34886 | 7.71219e-05 | 45.11049 | -0.001298385 | -55.01453 | -0.002258499 | -52.72463 | -0.001706915 | -74.58702 | -0.0004486062 | 25.43141 | -0.001753532 | -71.23938
-0.0005741103 | 52.49766 | -0.002234074 | -91.22672 | -0.002364313 | -7.482184 | -0.002144346 | -89.6744 | 0.0001017499 | 47.03559 | -0.00138443 | -56.15578 | -0.002171758 | -44.70072 | -0.001815439 | -76.47081 | -0.0003980331 | 30.79187 | -0.001796555 | -72.51214
-0.0004912186 | 58.97266 | -0.00231394 | -92.7354 | -0.002266112 | 0.963387 | -0.002239661 | -92.03061 | 0.0001202866 | 48.68503 | -0.001344846 | -57.04051 | -0.002090826 | -36.98564 | -0.001845494 | -78.41828 | -0.0003350049 | 36.14564 | -0.001847518 | -73.97364
-0.0003790845 | 68.22451 | -0.002365532 | -93.83713 | -0.002163397 | 9.395228 | -0.002327342 | -94.33314 | 0.0001492676 | 51.76627 | -0.001434556 | -58.2694 | -0.002007271 | -29.23137 | -0.001929392 | -80.43949 | -0.0002727706 | 41.39521 | -0.001892862 | -75.34136
-0.0002541335 | 76.4288 | -0.002456376 | -94.84389 | -0.002065085 | 17.62285 | -0.002434537 | -96.5307 | 0.0002193125 | 58.56819 | -0.001384116 | -59.36222 | -0.001918096 | -21.53476 | -0.002018142 | -82.67538 | -0.0002214032 | 45.90734 | -0.001955415 | -76.71321
-0.0001794645 | 81.79887 | -0.002527656 | -96.01227 | -0.001961636 | 25.65802 | -0.002558192 | -98.64037 | 0.0003100548 | 66.84767 | -0.00147873 | -60.45155 | -0.001836883 | -13.84664 | -0.002088618 | -84.69128 | -0.000193709 | 48.38809 | -0.001994824 | -78.03551
-0.0001083037 | 86.68761 | -0.002579021 | -96.92114 | -0.001862289 | 33.32759 | -0.00263452 | -100.5354 | 0.0003643678 | 72.45828 | -0.001511158 | -61.46482 | -0.001742733 | -6.51652 | -0.002186601 | -86.80095 | -0.0001715533 | 50.19906 | -0.002049226 | -79.5902
-4.372778e-05 | 91.53491 | -0.002632096 | -97.66191 | -0.001760459 | 41.16717 | -0.00274241 | -102.4003 | 0.0004114129 | 76.83273 | -0.001541998 | -62.50638 | -0.001661792 | 0.7159782 | -0.002272122 | -88.73487 | -0.0001355158 | 53.67463 | -0.002080991 | -80.93727
3.230801e-05 | 96.65208 | -0.002676236 | -98.49292 | -0.001663313 | 48.49285 | -0.002805144 | -104.1661 | 0.0004535021 | 80.89412 | -0.001552366 | -63.76853 | -0.001578538 | 7.901795 | -0.002346665 | -90.57796 | -4.453196e-05 | 61.89801 | -0.002130942 | -82.35041
0.0001025543 | 101.6609 | -0.002719607 | -99.2856 | -0.001592886 | 52.80339 | -0.00295992 | -106.2038 | 0.0004987677 | 84.69586 | -0.001612597 | -65.20879 | -0.001489876 | 14.88414 | -0.002425484 | -92.34673 | 6.128916e-05 | 70.88646 | -0.002206794 | -83.41262
0.00017274 | 106.4343 | -0.002791218 | -100.2947 | -0.001558235 | 55.55131 | -0.002993709 | -108.0746 | 0.0005415909 | 88.22923 | -0.001686267 | -66.47271 | -0.001407869 | 21.95634 | -0.002494686 | -94.03176 | 0.0001410446 | 76.8577 | -0.002277881 | -84.47188
0.0002510976 | 111.1767 | -0.002854015 | -101.2101 | -0.001472629 | 61.90672 | -0.003090948 | -109.9407 | 0.000581016 | 91.84323 | -0.001681747 | -67.27364 | -0.001322605 | 28.77231 | -0.002560538 | -95.83828 | 0.0001973278 | 81.55421 | -0.002320206 | -85.46567
0.0003261889 | 115.6326 | -0.002914141 | -102.1355 | -0.001299015 | 74.3634 | -0.003176052 | -111.2005 | 0.0006236483 | 95.91285 | -0.001725267 | -68.03447 | -0.001236939 | 35.69889 | -0.002639845 | -97.68904 | 0.0002524146 | 86.30439 | -0.002351063 | -86.55737
0.0003977115 | 120.0859 | -0.002976729 | -103.0709 | -0.001148119 | 83.67952 | -0.00327149 | -112.4031 | 0.0006600072 | 99.92356 | -0.001748411 | -68.84956 | -0.001149061 | 42.04524 | -0.00273994 | -99.4301 | 0.0003084564 | 90.55626 | -0.002406216 | -87.77823
0.0004676455 | 124.4032 | -0.003033784 | -103.9437 | -0.001050441 | 90.00478 | -0.003360289 | -113.8363 | 0.0007049515 | 103.7303 | -0.001789935 | -69.73601 | -0.001062521 | 48.42656 | -0.002822826 | -101.0933 | 0.0003660665 | 95.13493 | -0.002458244 | -88.95368
0.0005467175 | 128.9025 | -0.003101433 | -104.852 | -0.0009493745 | 96.00048 | -0.003468041 | -115.1851 | 0.0007479552 | 107.7949 | -0.001814228 | -70.67908 | -0.001004529 | 52.3069 | -0.002899201 | -102.8644 | 0.0004279789 | 99.32189 | -0.002521023 | -90.07428
0.0006178978 | 133.0727 | -0.003162484 | -105.7845 | -0.0008577671 | 101.8252 | -0.003540585 | -116.4585 | 0.0007981167 | 111.7472 | -0.001860472 | -71.66874 | -0.000972924 | 54.27969 | -0.003010274 | -104.8249 | 0.0004780699 | 103.4282 | -0.002571708 | -91.04389
0.0006944766 | 137.2172 | -0.003229679 | -106.8638 | -0.0007628329 | 107.6606 | -0.003627677 | -117.7507 | 0.0008424476 | 115.6426 | -0.001904201 | -72.67551 | -0.0008834681 | 61.32385 | -0.00306424 | -106.3359 | 0.0005363031 | 107.4781 | -0.002644122 | -91.97163
0.0007633156 | 141.1433 | -0.003293873 | -107.7213 | -0.0006580974 | 113.2481 | -0.003725416 | -118.9716 | 0.0008887886 | 119.5826 | -0.00193623 | -73.66164 | -0.0007572206 | 70.859 | -0.003138504 | -107.4141 | 0.0005940036 | 111.6279 | -0.002675346 | -92.78907
0.0008370798 | 144.9411 | -0.003362883 | -108.6597 | -0.0005632234 | 118.788 | -0.003814131 | -119.9164 | 0.0009357334 | 123.5988 | -0.001979099 | -74.67372 | -0.00062462 | 79.24565 | -0.003231303 | -108.5441 | 0.0006488995 | 115.7125 | -0.002723621 | -93.67788
0.0009119292 | 148.8297 | -0.003426308 | -109.5815 | -0.0004604378 | 124.1226 | -0.003903335 | -120.8241 | 0.000975742 | 127.3239 | -0.001996779 | -75.50296 | -0.0005325104 | 85.15648 | -0.003307364 | -109.8104 | 0.0007088216 | 119.7956 | -0.002778669 | -94.58793
0.0009858245 | 152.559 | -0.00350256 | -110.4391 | -0.0003610806 | 129.5281 | -0.003995471 | -121.4882 | 0.001030024 | 131.1918 | -0.002065011 | -76.55927 | -0.0004556661 | 90.33082 | -0.003390983 | -111.2029 | 0.000764391 | 123.5362 | -0.00282965 | -95.52569
0.001060855 | 156.0946 | -0.003576014 | -111.3698 | -0.0002541637 | 134.649 | -0.004063765 | -122.111 | 0.001060282 | 134.8498 | -0.002099141 | -77.44749 | -0.0003701829 | 95.36262 | -0.003469383 | -112.5057 | 0.0008221417 | 127.5486 | -0.002878275 | -96.38737
0.001126779 | 159.7179 | -0.003644235 | -112.1554 | -0.0001576911 | 139.8259 | -0.004143178 | -122.8488 | 0.001113157 | 138.4313 | -0.002161749 | -78.23368 | -0.0002890383 | 100.4958 | -0.003555079 | -113.7555 | 0.0008805258 | 131.4617 | -0.002922693 | -97.2809
0.001203628 | 163.3142 | -0.003701531 | -112.9758 | -5.342821e-05 | 144.8637 | -0.004225714 | -123.5224 | 0.001154673 | 142.3159 | -0.002142006 | -78.87124 | -0.0002054178 | 105.6119 | -0.00360482 | -114.7027 | 0.0009394829 | 135.3448 | -0.002981878 | -98.09835
0.001276187 | 166.7047 | -0.003775983 | -113.8888 | 4.649223e-05 | 149.7167 | -0.004312405 | -124.0656 | 0.001207549 | 146.2238 | -0.002213889 | -79.81962 | -0.0001216787 | 110.6233 | -0.003689416 | -115.6534 | 0.0009979473 | 139.0794 | -0.003024272 | -98.85446
0.001348563 | 170.1095 | -0.003842986 | -114.6425 | 0.000146513 | 154.4821 | -0.004390107 | -124.5551 | 0.001247959 | 149.7482 | -0.002204689 | -80.62232 | -3.156437e-05 | 115.4626 | -0.003765862 | -116.6519 | 0.001052703 | 142.7289 | -0.003082287 | -99.78279
0.001426339 | 173.4499 | -0.003914571 | -115.414 | 0.0002548473 | 159.2927 | -0.004466535 | -124.9278 | 0.001294904 | 153.4733 | -0.002289544 | -81.7966 | 5.497331e-05 | 120.2832 | -0.003844437 | -117.6221 | 0.001111288 | 146.4023 | -0.003111957 | -100.5507
0.001499861 | 176.8083 | -0.003979686 | -116.0403 | 0.0003574213 | 163.8362 | -0.004534655 | -125.2811 | 0.001334209 | 156.8578 | -0.002281899 | -82.64235 | 0.0001421101 | 125.0521 | -0.00392556 | -118.5935 | 0.001171622 | 149.8867 | -0.003180897 | -101.3675
0.001569987 | 179.9507 | -0.004050176 | -116.6124 | 0.0004623077 | 168.2808 | -0.004606266 | -125.6792 | 0.001380349 | 160.5532 | -0.002360209 | -83.68451 | 0.0002231843 | 129.5698 | -0.003988165 | -119.546 | 0.001224708 | 153.2693 | -0.003215473 | -101.7527
0.001646184 | 183.0986 | -0.004110577 | -117.1798 | 0.00056837 | 172.7711 | -0.004671646 | -126.0632 | 0.00142468 | 163.9043 | -0.002347197 | -84.55622 | 0.0003161807 | 133.9328 | -0.004063563 | -120.5787 | 0.00128846 | 157.0616 | -0.003238668 | -102.3183
0.001721345 | 186.3506 | -0.004166715 | -117.6728 | 0.0006705823 | 176.9156 | -0.004743554 | -126.5256 | 0.001473735 | 167.5323 | -0.002424208 | -85.86024 | 0.0003993388 | 138.2221 | -0.004133306 | -121.674 | 0.001351961 | 160.71 | -0.003286716 | -103.0184
0.00179146 | 189.5057 | -0.004227997 | -118.1736 | 0.0007789165 | 180.9191 | -0.004810749 | -127.0676 | 0.001518368 | 170.7399 | -0.002446088 | -86.95665 | 0.000496398 | 142.4023 | -0.004205912 | -122.6914 | 0.001411159 | 164.3148 | -0.003314694 | -103.8665
0.001864008 | 192.6014 | -0.004289319 | -118.6991 | 0.000879802 | 184.8274 | -0.004884471 | -127.5601 | 0.001559281 | 174.2753 | -0.002502443 | -88.06782 | 0.0005825762 | 146.5231 | -0.004302743 | -123.6993 | 0.001470096 | 167.3705 | -0.003396585 | -104.7335
0.001942848 | 195.7196 | -0.004348933 | -119.2529 | 0.000979039 | 188.5777 | -0.004948438 | -127.9888 | 0.001604918 | 177.6748 | -0.002545816 | -89.09641 | 0.0006746084 | 150.4415 | -0.00437657 | -124.617 | 0.001531727 | 170.5282 | -0.003449276 | -105.5657
0.002018361 | 198.6318 | -0.004421404 | -119.8716 | 0.001081402 | 192.3455 | -0.00502244 | -128.2926 | 0.001653572 | 181.1847 | -0.002585738 | -90.07781 | 0.0007593899 | 154.6646 | -0.004461603 | -125.366 | 0.001588362 | 173.6953 | -0.003539179 | -106.1696
0.002092387 | 201.5016 | -0.004469341 | -120.4997 | 0.001183393 | 196.0706 | -0.005102358 | -128.591 | 0.00170313 | 184.4472 | -0.002628948 | -91.05686 | 0.0008505477 | 158.4579 | -0.004537507 | -126.1587 | 0.001647621 | 176.8527 | -0.003566423 | -106.6792
0.00216977 | 204.3477 | -0.004539345 | -121.2222 | 0.001297256 | 200.1737 | -0.00513072 | -129.1719 | 0.001744043 | 187.668 | -0.002670572 | -91.97044 | 0.0009357494 | 162.3892 | -0.004596045 | -126.8482 | 0.001705804 | 180.2183 | -0.003626515 | -107.2283
0.002240509 | 207.1668 | -0.004597827 | -121.7919 | 0.001419101 | 202.8478 | -0.005512528 | -131.5924 | 0.001785157 | 190.6998 | -0.002729819 | -92.76371 | 0.001027278 | 166.0616 | -0.004673712 | -127.5135 | 0.001765867 | 183.5532 | -0.003662433 | -107.7597
0.002316605 | 209.8511 | -0.004673356 | -122.426 | 0.001496052 | 204.452 | -0.005484778 | -130.5373 | 0.001826472 | 194.174 | -0.002763549 | -93.50508 | 0.001109675 | 169.6319 | -0.004754033 | -128.1245 | 0.001823788 | 186.6025 | -0.003723747 | -108.2899
0.0023925 | 212.5636 | -0.004740984 | -123.0376 | 0.001581326 | 208.7076 | -0.00546516 | -129.5819 | 0.001878141 | 197.5229 | -0.002798145 | -94.25116 | 0.001196782 | 173.3403 | -0.004821332 | -128.5438 | 0.001888536 | 189.4211 | -0.003772163 | -108.8708
0.002470305 | 215.1889 | -0.004812065 | -123.5808 | 0.001704789 | 213.6236 | -0.005611733 | -131.1395 | 0.001927298 | 200.8241 | -0.002838384 | -95.13585 | 0.001291019 | 177.0649 | -0.004897499 | -129.0805 | 0.001940959 | 192.3203 | -0.003824872 | -109.4494
0.002537053 | 217.6308 | -0.004883847 | -124.0744 | 0.001836927 | 215.8151 | -0.005673151 | -131.238 | 0.001967507 | 204.0029 | -0.002866302 | -95.95742 | 0.001376892 | 180.3177 | -0.004963158 | -129.5317 | 0.00200203 | 195.226 | -0.003872868 | -109.9443
0.002619382 | 220.2602 | -0.004953 | -124.5232 | 0.001920251 | 218.3843 | -0.005772425 | -131.6119 | 0.002018472 | 207.332 | -0.00291721 | -96.86392 | 0.001467282 | 183.8897 | -0.005051891 | -130.1174 | 0.002062791 | 198.2291 | -0.003919643 | -110.5435
0.002691256 | 222.8895 | -0.005011474 | -124.9243 | 0.002008671 | 221.8018 | -0.005836566 | -131.7287 | 0.002059285 | 210.5763 | -0.002939618 | -97.66309 | 0.001555333 | 187.0558 | -0.005117986 | -130.5332 | 0.002120406 | 201.1748 | -0.003966139 | -111.1203
0.002769262 | 225.4415 | -0.005073763 | -125.2805 | 0.002121268 | 225.2945 | -0.005899433 | -131.6803 | 0.002109948 | 213.9494 | -0.003007529 | -98.57018 | 0.001640396 | 190.3043 | -0.005188044 | -130.9242 | 0.002185374 | 204.0334 | -0.00401986 | -111.6995
0.002842745 | 227.7516 | -0.005134994 | -125.691 | 0.002225672 | 228.1742 | -0.005972841 | -131.4922 | 0.002144529 | 216.1863 | -0.003019121 | -99.23133 | 0.001727852 | 193.656 | -0.005259811 | -131.2032 | 0.002242199 | 206.804 | -0.004072674 | -112.3264
0.002917233 | 230.0052 | -0.005209064 | -126.141 | 0.002329582 | 231.1187 | -0.006048187 | -131.4273 | 0.00215046 | 216.063 | -0.003080225 | -100.2346 | 0.001817388 | 196.8156 | -0.005315906 | -131.4143 | 0.002312392 | 209.6798 | -0.004117808 | -113.0088
0.002984282 | 232.3789 | -0.005273381 | -126.4772 | 0.002429001 | 234.158 | -0.006110496 | -131.2769 | 0.002125832 | 213.7032 | -0.003081206 | -101.1959 | 0.001904311 | 200.0279 | -0.005380588 | -131.6839 | 0.002369337 | 212.2238 | -0.004171895 | -113.6729
0.003059574 | 234.8378 | -0.005324913 | -126.8264 | 0.002530187 | 237.1076 | -0.006173048 | -131.2156 | 0.002089743 | 209.0152 | -0.003145729 | -102.438 | 0.001994149 | 202.9888 | -0.005438603 | -132.0708 | 0.002426473 | 214.7268 | -0.004229089 | -114.439
0.003135871 | 237.1608 | -0.005382458 | -127.1507 | 0.002632852 | 239.7817 | -0.006241901 | -131.2563 | 0.00204682 | 204.7946 | -0.003144764 | -103.433 | 0.002077633 | 206.075 | -0.00550147 | -132.3314 | 0.002489877 | 217.5699 | -0.004278099 | -115.1863
0.003207846 | 239.4464 | -0.005438271 | -127.474 | 0.00273821 | 242.3506 | -0.006319551 | -131.4196 | 0.002006409 | 200.4313 | -0.003209395 | -104.7016 | 0.002170608 | 209.016 | -0.005569363 | -132.6853 | 0.002549584 | 219.9808 | -0.004340477 | -115.9005
0.003280123 | 241.5133 | -0.005511174 | -127.8933 | 0.002838834 | 244.635 | -0.006411896 | -131.7222 | 0.00196801 | 196.3792 | -0.003215188 | -105.7573 | 0.002258566 | 211.8892 | -0.005630554 | -132.9631 | 0.002603329 | 222.4319 | -0.004381806 | -116.6059
0.003351595 | 243.5143 | -0.005580479 | -128.2389 | 0.002940665 | 246.9623 | -0.006496963 | -131.9316 | 0.001930112 | 192.0662 | -0.003275772 | -107.0248 | 0.002347509 | 214.7765 | -0.00570035 | -133.2262 | 0.002663408 | 224.7784 | -0.004445616 | -117.4169
0.003420655 | 245.6204 | -0.0056296 | -128.5497 | 0.00304533 | 249.1692 | -0.006578139 | -132.1563 | 0.001890506 | 188.1623 | -0.003292058 | -108.1595 | 0.002435457 | 217.5285 | -0.005770198 | -133.4096 | 0.002722468 | 227.3329 | -0.004489021 | -118.0686
0.003485794 | 247.865 | -0.005691972 | -128.8075 | 0.003148477 | 251.7104 | -0.006659681 | -132.2341 | 0.001850699 | 183.8208 | -0.003344768 | -109.4093 | 0.00252627 | 220.21 | -0.005835229 | -133.629 | 0.002786273 | 229.6986 | -0.004569831 | -118.7881
0.003570435 | 249.5589 | -0.005755192 | -128.9767 | 0.003252519 | 253.7716 | -0.006749233 | -132.3444 | 0.001808076 | 179.5589 | -0.003370401 | -110.4886 | 0.002610227 | 222.9687 | -0.005906159 | -133.7776 | 0.002828125 | 230.8318 | -0.00459924 | -119.4575
0.003573551 | 247.3195 | -0.005803679 | -129.5895 | 0.003346579 | 256.0322 | -0.006838682 | -132.4948 | 0.001764952 | 175.2786 | -0.003410223 | -111.6134 | 0.002697763 | 225.6754 | -0.005968415 | -133.8272 | 0.002819514 | 228.8084 | -0.004666435 | -120.5475
0.003508412 | 240.0416 | -0.005862456 | -130.9873 | 0.003451968 | 258.1298 | -0.006921899 | -132.6529 | 0.00172806 | 171.0425 | -0.003441124 | -112.7316 | 0.002786264 | 228.35 | -0.006027634 | -133.9634 | 0.002775212 | 223.2004 | -0.004692388 | -121.7913
0.003435029 | 232.3689 | -0.005905004 | -132.3568 | 0.003547666 | 260.4042 | -0.007008729 | -132.7561 | 0.001685941 | 166.6338 | -0.003468861 | -113.8492 | 0.002875519 | 231.0023 | -0.006083746 | -133.9852 | 0.002716182 | 217.2656 | -0.004754207 | -123.1532
0.003371298 | 225.4175 | -0.005933872 | -133.6479 | 0.003657247 | 262.5045 | -0.007096327 | -132.8487 | 0.001648043 | 162.3745 | -0.003506255 | -114.9616 | 0.002972544 | 233.8117 | -0.006081635 | -134.7348 | 0.002665259 | 211.884 | -0.004767262 | -124.3728
0.003307566 | 218.75 | -0.005991749 | -134.772 | 0.003759138 | 264.3352 | -0.007183262 | -132.9395 | 0.001606024 | 158.1838 | -0.003540441 | -115.989 | 0.003082326 | 235.0088 | -0.006505854 | -136.9884 | 0.002618925 | 206.5619 | -0.004821455 | -125.5624
0.003242527 | 212.0046 | -0.006018848 | -135.0958 | 0.003860365 | 266.2948 | -0.007276986 | -133.0935 | 0.001565413 | 154.2375 | -0.003576504 | -116.7209 | 0.003136357 | 235.4147 | -0.006459202 | -135.8489 | 0.002565312 | 201.244 | -0.004833847 | -126.1387
|  |  |  | 0.003959008 | 268.1143 | -0.007388635 | -133.2096 | 0.00153023 | 149.9514 | -0.003587667 | -116.922 | 0.003194128 | 238.635 | -0.006436512 | -135.2208 | 0.002514197 | 195.7051 | -0.004857862 | -126.1499
[8 empty] | 0.001490422 | 145.3143 | -0.003597891 | -116.9527 | 0.003303679 | 242.996 | -0.00650938 | -136.4954 | 0.002464706 | 189.8759 | -0.004877881 | -126.1416
[12 empty] | 0.003425694 | 244.261 | -0.006563084 | -136.3898 | 0.002407228 | 184.1636 | -0.004890918 | -126.1133
[12 empty] | 0.003484249 | 245.5802 | -0.006683093 | -136.7879
[12 empty] | 0.00355738 | 247.856 | -0.006732171 | -137.0102

## Axial and Tosional data
Loading | Specimen | ε (mm/mm) | σ (MPa) | 2Nf | Loading | Specimen | γ (rad) | τ (MPa) | 2Nf
TC | 3 | 0.00288 | 215.3 | 89565 | TOR | 70 | 0.00611 | 116.8 | 162012
TC | 21 | 0.0039 | 227.5 | 19752 | TOR | 41 | 0.00693 | 119.7 | 64002
TC | 64 | 0.0039 | 227.5 | 48901 | TOR | 69 | 0.00693 | 119.7 | 55079
TC | 7 | 0.005 | 240.4 | 15800 | TOR | 68 | 0.00865 | 127.5 | 30508
TC | 63 | 0.005 | 240.4 | 12905 | TOR | 8 | 0.00865 | 127.5 | 27508
TC | 5 | 0.006 | 248.9 | 7903 | TOR | 11 | 0.01039 | 128.4 | 20231
TC | 66 | 0.006 | 248.9 | 7497 | TOR | 45 | 0.01039 | 128.4 | 12822
TC | 22 | 0.007 | 250.3 | 3692 | TOR | 12 | 0.01213 | 130 | 10308
TC | 65 | 0.007 | 250.3 | 4546 | TOR | 67 | 0.01213 | 130 | 13292
TC | 6 | 0.008 | 259.6 | 2409 | TOR | 9 | 0.01385 | 133 | 7596

## GP Input data
Specimen | Loading | γns,a | εn,a | τns,a, MPa | σn,a, MPa | Nf,exp, cycle
0.0029 (03-TC) | TC | 0.003964607 | 0.0008928319 | 107.627 | 107.627 | 44782.5
0.004 (21-TC) | TC | 0.005477179 | 0.001158134 | 113.7725 | 113.7725 | 9876
0.004 (21-TC) | TC | 0.005477179 | 0.001158134 | 113.7725 | 113.7725 | 24450.5
0.005 (07-TC) | TC | 0.007103563 | 0.001443005 | 120.1911 | 120.1911 | 7900
0.005 (07-TC) | TC | 0.007103563 | 0.001443005 | 120.1911 | 120.1911 | 6452.5
0.006 (05-TC) | TC | 0.008591344 | 0.00170008 | 124.4655 | 124.4655 | 3951.5
0.006 (05-TC) | TC | 0.008591344 | 0.00170008 | 124.4655 | 124.4655 | 3748.5
0.007 (22-TC) | TC | 0.01008978 | 0.001950433 | 125.1687 | 125.1687 | 1846
0.007 (22-TC) | TC | 0.01008978 | 0.001950433 | 125.1687 | 125.1687 | 2273
0.008 (06-TC) | TC | 0.01157586 | 0.002208539 | 129.818 | 129.818 | 1204.5
0.008 (09-TOR) | Tor | 0.01385487 | 8.48366e-19 | 133.0306 | 1.629155e-14 | 3798
0.007 (12-TOR) | Tor | 0.01212881 | 7.426753e-19 | 129.9705 | 1.59168e-14 | 5154
0.007 (12-TOR) | Tor | 0.01212881 | 7.426753e-19 | 129.9705 | 1.59168e-14 | 6646
0.006 (11-TOR) | Tor | 0.0103901 | 6.362103e-19 | 128.3628 | 1.571991e-14 | 10115.5
0.006 (11-TOR) | Tor | 0.0103901 | 6.362103e-19 | 128.3628 | 1.571991e-14 | 6411
0.005 (08-TOR) | Tor | 0.008651518 | 5.297527e-19 | 127.4828 | 1.561214e-14 | 15254
0.005 (08-TOR) | Tor | 0.008651518 | 5.297527e-19 | 127.4828 | 1.561214e-14 | 13754
0.004 (41-TOR) | Tor | 0.006925528 | 4.240663e-19 | 119.7199 | 1.466146e-14 | 32001
0.004 (41-TOR) | Tor | 0.006925528 | 4.240663e-19 | 119.7199 | 1.466146e-14 | 27539.5
0.0035 (42-TOR) | Tor | 0.006107638 | 3.73985e-19 | 116.8251 | 1.430695e-14 | 81006
0.008 (13-PRO) | PRO | 0.01197361 | 0.002045622 | 124.2861 | 126.2132 | 1906.5
0.008 (13-PRO) | PRO | 0.01197361 | 0.002045622 | 124.2861 | 126.2132 | 1308.5
0.006 (19-PRO) | PRO | 0.009023905 | 0.001609934 | 121.4423 | 119.2501 | 5123.5
0.006 (19-PRO) | PRO | 0.009023905 | 0.001609934 | 121.4423 | 119.2501 | 4909.5
0.007 (25-PRO) | PRO | 0.01067144 | 0.001727724 | 125.099 | 116.9571 | 3412
0.007 (25-PRO) | PRO | 0.01067144 | 0.001727724 | 125.099 | 116.9571 | 3262
0.004 (40-PRO) | PRO | 0.005894586 | 0.001086935 | 119.9946 | 111.6877 | 27716
0.004 (40-PRO) | PRO | 0.005894586 | 0.001086935 | 119.9946 | 111.6877 | 21093.5
0.005 (44-PRO) | PRO | 0.007410183 | 0.001332404 | 121.8478 | 112.9342 | 14222.5
0.005 (44-PRO) | PRO | 0.007410183 | 0.001332404 | 121.8478 | 112.9342 | 9696.5
0.008 (16-NPR) | NPR | 0.01417889 | 0.007906695 | 190.762 | 337.1377 | 191.5
0.006 (17-NPR) | NPR | 0.01059735 | 0.005964538 | 169.9601 | 305.7489 | 460
0.006 (17-NPR) | NPR | 0.01059735 | 0.005964538 | 169.9601 | 305.7489 | 487
0.005 (18-NPR) | NPR | 0.00879264 | 0.00493407 | 163.2264 | 295.7645 | 1142.5
0.005 (18-NPR) | NPR | 0.00879264 | 0.00493407 | 163.2264 | 295.7645 | 1154
0.004 (20-NPR) | NPR | 0.007012851 | 0.004007263 | 148.4955 | 266.6856 | 4565
0.004 (20-NPR) | NPR | 0.007012851 | 0.004007263 | 148.4955 | 266.6856 | 3298.5
0.003 (23-NPR) | NPR | 0.005217334 | 0.003000875 | 133.3689 | 245.4944 | 19480
0.007 (24-NPR) | NPR | 0.012363 | 0.006972774 | 177.0091 | 315.5126 | 258
0.007 (24-NPR) | NPR | 0.012363 | 0.006972774 | 177.0091 | 315.5126 | 345
0.0064 (26-NPR1) | NPR1 | 0.009738902 | 0.006185095 | 167.4406 | 294.1708 | 603
0.00498 (28-NPR1) | NPR1 | 0.007640814 | 0.004947891 | 154.3812 | 273.6971 | 1029
0.00498 (28-NPR1) | NPR1 | 0.007640814 | 0.004947891 | 154.3812 | 273.6971 | 1378
0.00576 (29-NPR1) | NPR1 | 0.008960255 | 0.005712272 | 162.883 | 285.3117 | 716.5
0.00576 (29-NPR1) | NPR1 | 0.008960255 | 0.005712272 | 162.883 | 285.3117 | 1204.5
0.005 (33-NPR1) | NPR1 | 0.007659914 | 0.004958312 | 154.7073 | 273.6381 | 1029
0.005 (33-NPR1) | NPR1 | 0.007659914 | 0.004958312 | 154.7073 | 273.6381 | 1378
0.004 (37-NPR1) | NPR1 | 0.00612213 | 0.003972997 | 137.7897 | 249.9835 | 3959.5
0.004 (37-NPR1) | NPR1 | 0.00612213 | 0.003972997 | 137.7897 | 249.9835 | 4528.5
0.003 (38-NPR1) | NPR1 | 0.004461101 | 0.002910026 | 126.7341 | 228.3912 | 13710.5
0.003 (38-NPR1) | NPR1 | 0.004461101 | 0.002910026 | 126.7341 | 228.3912 | 22296.5
0.005 (31-NPR2) | NPR2 | 0.00801194 | 0.004645087 | 152.3064 | 250.5992 | 1411.5
0.005 (31-NPR2) | NPR2 | 0.00801194 | 0.004645087 | 152.3064 | 250.5992 | 1441.5
0.006 (53-NPR2) | NPR2 | 0.009774011 | 0.005706651 | 156.6077 | 254.8768 | 1141
0.004 (35-NPR2) | NPR2 | 0.006421119 | 0.003733405 | 143.3434 | 240.4386 | 1902.5
0.004 (35-NPR2) | NPR2 | 0.006421119 | 0.003733405 | 143.3434 | 240.4386 | 2597
0.003 (36-NPR2) | NPR2 | 0.00480436 | 0.002787119 | 132.3562 | 212.2445 | 15234
0.0035 (39-NPR2) | NPR2 | 0.005653301 | 0.003249756 | 141.6067 | 228.1569 | 10077
0.0035 (39-NPR2) | NPR2 | 0.005653301 | 0.003249756 | 141.6067 | 228.1569 | 9562
0.006 (47-NPR3) | NPR3 | 0.01038402 | 0.005908592 | 149.4285 | 267.8024 | 722
0.006 (47-NPR3) | NPR3 | 0.01038402 | 0.005908592 | 149.4285 | 267.8024 | 988
0.005 (48-NPR3) | NPR3 | 0.008660759 | 0.005008937 | 144.9457 | 250.5332 | 1927
0.005 (48-NPR3) | NPR3 | 0.008660759 | 0.005008937 | 144.9457 | 250.5332 | 2102
0.007 (49-NPR3) | NPR3 | 0.01216758 | 0.007106318 | 159.595 | 265.0535 | 524
0.007 (49-NPR3) | NPR3 | 0.01216758 | 0.007106318 | 159.595 | 265.0535 | 658
0.008 (50-NPR3) | NPR3 | 0.01384682 | 0.008142444 | 152.4009 | 268.0276 | 458
0.004 (51-NPR3) | NPR3 | 0.006906042 | 0.003952335 | 136.6941 | 243.1355 | 5641
0.004 (51-NPR3) | NPR3 | 0.006906042 | 0.003952335 | 136.6941 | 243.1355 | 5932.5
0.003 (52-NPR3) | NPR3 | 0.00495436 | 0.002997117 | 126.9128 | 228.6768 | 10730
0.005 (54-NPR4) | NPR4 | 0.006116483 | 0.003622593 | 135.7217 | 252.9566 | 6376.5
0.005 (54-NPR4) | NPR4 | 0.006116483 | 0.003622593 | 135.7217 | 252.9566 | 6061.5
0.007 (55-NPR4) | NPR4 | 0.008570106 | 0.005121097 | 134.6242 | 285.6725 | 1296.5
0.003 (56-NPR4) | NPR4 | 0.003670911 | 0.002212514 | 116.4151 | 209.4305 | 95508
0.006 (57-NPR4) | NPR4 | 0.007347358 | 0.004308484 | 136.4262 | 268.6257 | 3157
0.006 (57-NPR4) | NPR4 | 0.007347358 | 0.004308484 | 136.4262 | 268.6257 | 3568.5
0.004 (58-NPR4) | NPR4 | 0.004904804 | 0.002869223 | 124.7633 | 233.1681 | 31888.5
0.004 (58-NPR4) | NPR4 | 0.004904804 | 0.002869223 | 124.7633 | 233.1681 | 29208