## Sheet1
Label | phase shift | Sig_a, MPa | Sig_m, MPa | R_sig | Tau_a, MPa | Tau_m, MPa | R_tau | Nexp, cycles | Crack? | Load path
1 | 0 | 1477.84 | 0 | -1 | 0 | 0 | - | 489 | 1 | 1
2 | 0 | 1412.731 | 0 | -1 | 0 | 0 | - | 846 | 1 | 1
3 | 0 | 1367.278 | 0 | -1 | 0 | 0 | - | 870 | 1 | 1
4 | 0 | 1372.192 | 0 | -1 | 0 | 0 | - | 879 | 1 | 1
5 | 0 | 1266.544 | 0 | -1 | 0 | 0 | - | 1208 | 1 | 1
6 | 0 | 1160.897 | 0 | -1 | 0 | 0 | - | 1473 | 1 | 1
7 | 0 | 1265.316 | 0 | -1 | 0 | 0 | - | 1827 | 1 | 1
8 | 0 | 1160.897 | 0 | -1 | 0 | 0 | - | 1911 | 1 | 1
9 | 0 | 1056.477 | 0 | -1 | 0 | 0 | - | 3272 | 1 | 1
10 | 0 | 1056.477 | 0 | -1 | 0 | 0 | - | 3387 | 1 | 1
11 | 0 | 949.6012 | 0 | -1 | 0 | 0 | - | 4403 | 1 | 1
12 | 0 | 843.9535 | 0 | -1 | 0 | 0 | - | 8025 | 1 | 1
13 | 0 | 843.9535 | 0 | -1 | 0 | 0 | - | 9426 | 1 | 1
14 | 0 | 737.0773 | 0 | -1 | 0 | 0 | - | 9688 | 1 | 1
15 | 0 | 843.9535 | 0 | -1 | 0 | 0 | - | 12386 | 1 | 1
16 | 0 | 665.8265 | 0 | -1 | 0 | 0 | - | 23913 | 1 | 1
17 | 0 | 665.8265 | 0 | -1 | 0 | 0 | - | 24733 | 1 | 1
18 | 0 | 665.8265 | 0 | -1 | 0 | 0 | - | 25639 | 1 | 1
19 | 0 | 580.4483 | 0 | -1 | 0 | 0 | - | 26659 | 1 | 1
20 | 0 | 528.2387 | 0 | -1 | 0 | 0 | - | 38792 | 1 | 1
21 | 0 | 475.4148 | 0 | -1 | 0 | 0 | - | 44896 | 1 | 1
22 | 0 | 528.2387 | 0 | -1 | 0 | 0 | - | 64368 | 1 | 1
23 | 0 | 491.3848 | 0 | -1 | 0 | 0 | - | 69540 | 1 | 1
24 | 0 | 482.7856 | 0 | -1 | 0 | 0 | - | 86668 | 1 | 1
25 | 0 | 475.4148 | 0 | -1 | 0 | 0 | - | 97656 | 1 | 1
26 | 0 | 448.3887 | 0 | -1 | 0 | 0 | - | 265805 | 1 | 1
27 | 0 | 475.4148 | 0 | -1 | 0 | 0 | - | 941976 | 1 | 1
1 | 0 | 0 | 0 | - | 874.6795 | 0 | -1 | 277 | 1 | 2
2 | 0 | 0 | 0 | - | 826.0862 | 0 | -1 | 736 | 1 | 2
3 | 0 | 0 | 0 | - | 826.0862 | 0 | -1 | 1129 | 1 | 2
4 | 0 | 0 | 0 | - | 777.4929 | 0 | -1 | 1338 | 1 | 2
5 | 0 | 0 | 0 | - | 777.4929 | 0 | -1 | 1644 | 1 | 2
6 | 0 | 0 | 0 | - | 753.1962 | 0 | -1 | 1707 | 1 | 2
7 | 0 | 0 | 0 | - | 728.8996 | 0 | -1 | 2019 | 1 | 2
8 | 0 | 0 | 0 | - | 728.8996 | 0 | -1 | 2125 | 1 | 2
9 | 0 | 0 | 0 | - | 728.8996 | 0 | -1 | 3499 | 1 | 2
10 | 0 | 0 | 0 | - | 680.3063 | 0 | -1 | 4228 | 1 | 2
11 | 0 | 0 | 0 | - | 680.3063 | 0 | -1 | 4701 | 1 | 2
12 | 0 | 0 | 0 | - | 656.0096 | 0 | -1 | 5436 | 1 | 2
13 | 0 | 0 | 0 | - | 631.713 | 0 | -1 | 7084 | 1 | 2
14 | 0 | 0 | 0 | - | 680.3063 | 0 | -1 | 7698 | 1 | 2
15 | 0 | 0 | 0 | - | 631.713 | 0 | -1 | 8519 | 1 | 2
16 | 0 | 0 | 0 | - | 583.1197 | 0 | -1 | 10467 | 1 | 2
17 | 0 | 0 | 0 | - | 534.5264 | 0 | -1 | 14978 | 1 | 2
18 | 0 | 0 | 0 | - | 510.2297 | 0 | -1 | 15073 | 1 | 2
19 | 0 | 0 | 0 | - | 485.933 | 0 | -1 | 23855 | 1 | 2
20 | 0 | 0 | 0 | - | 522.378 | 0 | -1 | 31757 | 1 | 2
21 | 0 | 0 | 0 | - | 437.3397 | 0 | -1 | 48419 | 1 | 2
22 | 0 | 0 | 0 | - | 437.3397 | 0 | -1 | 63631 | 1 | 2
23 | 0 | 0 | 0 | - | 437.3397 | 0 | -1 | 71569 | 1 | 2
24 | 0 | 0 | 0 | - | 437.3397 | 0 | -1 | 83889 | 1 | 2
25 | 0 | 0 | 0 | - | 388.7464 | 0 | -1 | 85913 | 1 | 2
26 | 0 | 0 | 0 | - | 437.3397 | 0 | -1 | 117555 | 1 | 2
27 | 0 | 0 | 0 | - | 340.1531 | 0 | -1 | 196000 | 1 | 2
28 | 0 | 0 | 0 | - | 413.0431 | 0 | -1 | 238126 | 1 | 2
29 | 0 | 0 | 0 | - | 315.8565 | 0 | -1 | 1697000 | 1 | 2
30 | 0 | 0 | 0 | - | 291.5598 | 0 | -1 | 2967905 | 1 | 2
1 | 0 | 791.7381 | 0 | -1 | 782.3522 | 0 | -1 | 428 | 1 | 3
2 | 0 | 738.6277 | 0 | -1 | 729.8714 | 0 | -1 | 862 | 1 | 3
3 | 0 | 686.0091 | 0 | -1 | 677.8766 | 0 | -1 | 1290 | 1 | 3
4 | 0 | 620.1129 | 0 | -1 | 612.7616 | 0 | -1 | 1841 | 1 | 3
5 | 0 | 659.4539 | 0 | -1 | 651.6362 | 0 | -1 | 2118 | 1 | 3
6 | 0 | 554.2167 | 0 | -1 | 547.6465 | 0 | -1 | 4829 | 1 | 3
7 | 0 | 554.2167 | 0 | -1 | 547.6465 | 0 | -1 | 5046 | 1 | 3
8 | 0 | 501.5981 | 0 | -1 | 495.6517 | 0 | -1 | 6434 | 1 | 3
9 | 0 | 477.0099 | 0 | -1 | 471.3551 | 0 | -1 | 6718 | 1 | 3
10 | 0 | 422.916 | 0 | -1 | 417.9024 | 0 | -1 | 15469 | 1 | 3
11 | 0 | 422.916 | 0 | -1 | 417.9024 | 0 | -1 | 23268 | 1 | 3
12 | 0 | 369.8056 | 0 | -1 | 365.4217 | 0 | -1 | 30504 | 1 | 3
13 | 0 | 422.916 | 0 | -1 | 417.9024 | 0 | -1 | 33344 | 1 | 3
14 | 0 | 316.6952 | 0 | -1 | 312.9409 | 0 | -1 | 105512 | 1 | 3
15 | 0 | 264.0766 | 0 | -1 | 260.946 | 0 | -1 | 611745 | 1 | 3
1 | 0 | 1117.285 | 0 | -1 | 552.0199 | 0 | -1 | 847 | 1 | 4
2 | 0 | 1037.62 | 0 | -1 | 512.6594 | 0 | -1 | 2094 | 1 | 4
3 | 0 | 956.9704 | 0 | -1 | 472.8129 | 0 | -1 | 2502 | 1 | 4
4 | 0 | 796.6557 | 0 | -1 | 393.6058 | 0 | -1 | 2777 | 1 | 4
5 | 0 | 877.3048 | 0 | -1 | 433.4523 | 0 | -1 | 2963 | 1 | 4
6 | 0 | 796.6557 | 0 | -1 | 393.6058 | 0 | -1 | 5473 | 1 | 4
7 | 0 | 717.9737 | 0 | -1 | 354.7311 | 0 | -1 | 7495 | 1 | 4
8 | 0 | 757.3147 | 0 | -1 | 374.1684 | 0 | -1 | 9208 | 1 | 4
9 | 0 | 518.318 | 0 | -1 | 256.0867 | 0 | -1 | 12271 | 1 | 4
10 | 0 | 639.2916 | 0 | -1 | 315.8565 | 0 | -1 | 14834 | 1 | 4
11 | 0 | 558.9503 | 0 | -1 | 276.01 | 0 | -1 | 15964 | 1 | 4
12 | 0 | 560.6096 | 0 | -1 | 276.9818 | 0 | -1 | 31348 | 1 | 4
13 | 0 | 558.5817 | 0 | -1 | 276.01 | 0 | -1 | 38686 | 1 | 4
14 | 0 | 518.318 | 0 | -1 | 256.0867 | 0 | -1 | 58942 | 1 | 4
15 | 0 | 478.977 | 0 | -1 | 236.6494 | 0 | -1 | 140541 | 1 | 4
16 | 0 | 438.6524 | 0 | -1 | 216.7261 | 0 | -1 | 1051913 | 1 | 4
17 | 0 | 398.3279 | 0 | -1 | 196.8029 | 0 | -1 | 2701120 | 1 | 4
1 | 90 | 791.7381 | 0 | -1 | 782.3522 | 0 | -1 | 535 | 1 | 5
2 | 90 | 737.6442 | 0 | -1 | 728.8996 | 0 | -1 | 717 | 1 | 5
3 | 90 | 686.0091 | 0 | -1 | 677.8766 | 0 | -1 | 1513 | 1 | 5
4 | 90 | 634.374 | 0 | -1 | 626.8536 | 0 | -1 | 2526 | 1 | 5
5 | 90 | 580.2801 | 0 | -1 | 573.401 | 0 | -1 | 3899 | 1 | 5
6 | 90 | 475.0429 | 0 | -1 | 469.4113 | 0 | -1 | 6316 | 1 | 5
7 | 90 | 527.6615 | 0 | -1 | 521.4062 | 0 | -1 | 7698 | 1 | 5
8 | 90 | 527.6615 | 0 | -1 | 521.4062 | 0 | -1 | 14477 | 1 | 5
9 | 90 | 422.9595 | 0 | -1 | 417.9024 | 0 | -1 | 15107 | 1 | 5
10 | 90 | 475.0429 | 0 | -1 | 469.4113 | 0 | -1 | 23421 | 1 | 5
11 | 90 | 421.9325 | 0 | -1 | 416.9306 | 0 | -1 | 32256 | 1 | 5
12 | 90 | 393.1079 | 0 | -1 | 388.7464 | 0 | -1 | 34998 | 1 | 5
13 | 90 | 405.3925 | 0 | -1 | 400.8948 | 0 | -1 | 35185 | 1 | 5
14 | 90 | 343.2504 | 0 | -1 | 339.1813 | 0 | -1 | 84845 | 1 | 5
15 | 90 | 369.3139 | 0 | -1 | 364.9357 | 0 | -1 | 259129 | 1 | 5
16 | 90 | 316.6952 | 0 | -1 | 312.9409 | 0 | -1 | 1773671 | 1 | 5
1 | 90 | 1196.951 | 0 | -1 | 591.3805 | 0 | -1 | 756 | 1 | 6
2 | 90 | 1117.285 | 0 | -1 | 552.0199 | 0 | -1 | 1290 | 1 | 6
3 | 90 | 1037.62 | 0 | -1 | 512.6594 | 0 | -1 | 1360 | 1 | 6
4 | 90 | 956.9704 | 0 | -1 | 472.8129 | 0 | -1 | 2715 | 1 | 6
5 | 90 | 877.3048 | 0 | -1 | 433.4523 | 0 | -1 | 4351 | 1 | 6
6 | 90 | 797.6393 | 0 | -1 | 394.0917 | 0 | -1 | 8091 | 1 | 6
7 | 90 | 717.9737 | 0 | -1 | 354.7311 | 0 | -1 | 8814 | 1 | 6
8 | 90 | 638.3081 | 0 | -1 | 315.3705 | 0 | -1 | 12425 | 1 | 6
9 | 90 | 558.6425 | 0 | -1 | 276.01 | 0 | -1 | 15545 | 1 | 6
10 | 90 | 558.6425 | 0 | -1 | 276.01 | 0 | -1 | 15756 | 1 | 6
11 | 90 | 518.411 | 0 | -1 | 256.0867 | 0 | -1 | 29677 | 1 | 6
12 | 90 | 478.977 | 0 | -1 | 236.6494 | 0 | -1 | 52686 | 1 | 6
13 | 90 | 438.6524 | 0 | -1 | 216.7261 | 0 | -1 | 847077 | 1 | 6
1 | 0 | 844.2896 | 844.2896 | 0 | 0 | 0 | - | 826 | 1 | 7
2 | 0 | 798.5004 | 798.5004 | 0 | 0 | 0 | - | 1683 | 1 | 7
3 | 0 | 738.7534 | 738.7534 | 0 | 0 | 0 | - | 2253 | 1 | 7
4 | 0 | 700.2234 | 700.2234 | 0 | 0 | 0 | - | 3387 | 1 | 7
5 | 0 | 580.4491 | 580.4491 | 0 | 0 | 0 | - | 4513 | 1 | 7
6 | 0 | 633.2172 | 633.2172 | 0 | 0 | 0 | - | 4547 | 1 | 7
7 | 0 | 527.681 | 527.681 | 0 | 0 | 0 | - | 7806 | 1 | 7
8 | 0 | 369.3767 | 369.3767 | 0 | 0 | 0 | - | 11399 | 1 | 7
9 | 0 | 474.9129 | 474.9129 | 0 | 0 | 0 | - | 13774 | 1 | 7
10 | 0 | 369.3767 | 369.3767 | 0 | 0 | 0 | - | 15984 | 1 | 7
11 | 0 | 422.1448 | 422.1448 | 0 | 0 | 0 | - | 17013 | 1 | 7
12 | 0 | 422.591 | 422.591 | 0 | 0 | 0 | - | 17472 | 1 | 7
13 | 0 | 369.7671 | 369.7671 | 0 | 0 | 0 | - | 21691 | 1 | 7
14 | 0 | 343.9694 | 343.9694 | 0 | 0 | 0 | - | 23622 | 1 | 7
15 | 0 | 316.6086 | 316.6086 | 0 | 0 | 0 | - | 44139 | 1 | 7
16 | 0 | 307.1155 | 307.1155 | 0 | 0 | 0 | - | 48966 | 1 | 7
17 | 0 | 263.8405 | 263.8405 | 0 | 0 | 0 | - | 147122 | 1 | 7
18 | 0 | 237.4565 | 237.4565 | 0 | 0 | 0 | - | 5085743 | 0 | 7
19 | 0 | 250.6485 | 250.6485 | 0 | 0 | 0 | - | 10000000 | 0 | 7
1 | 0 | 1108.13 | 369.3767 | -0.5 | 0 | 0 | - | 898 | 1 | 8
2 | 0 | 949.8258 | 316.6086 | -0.5 | 0 | 0 | - | 2095 | 1 | 8
3 | 0 | 870.6737 | 290.2246 | -0.5 | 0 | 0 | - | 3788 | 1 | 8
4 | 0 | 791.5215 | 263.8405 | -0.5 | 0 | 0 | - | 4962 | 1 | 8
5 | 0 | 712.3694 | 237.4565 | -0.5 | 0 | 0 | - | 8624 | 1 | 8
6 | 0 | 554.0651 | 184.6884 | -0.5 | 0 | 0 | - | 8814 | 1 | 8
7 | 0 | 633.2172 | 211.0724 | -0.5 | 0 | 0 | - | 13834 | 1 | 8
8 | 0 | 554.0651 | 184.6884 | -0.5 | 0 | 0 | - | 21616 | 1 | 8
9 | 0 | 474.9129 | 158.3043 | -0.5 | 0 | 0 | - | 50623 | 1 | 8
10 | 0 | 395.7608 | 131.9203 | -0.5 | 0 | 0 | - | 68430 | 1 | 8
11 | 0 | 304.7358 | 101.5786 | -0.5 | 0 | 0 | - | 95852 | 1 | 8
12 | 0 | 316.6086 | 105.5362 | -0.5 | 0 | 0 | - | 104063 | 1 | 8
13 | 0 | 356.1847 | 118.7282 | -0.5 | 0 | 0 | - | 107603 | 1 | 8
14 | 0 | 300.7782 | 100.2594 | -0.5 | 0 | 0 | - | 2531639 | 1 | 8
15 | 0 | 296.8206 | 98.94019 | -0.5 | 0 | 0 | - | 10133137 | 1 | 8
1 | 0 | 0 | 0 | - | 599.6393 | 599.6393 | 0 | 1872 | 1 | 9
2 | 0 | 0 | 0 | - | 625.7106 | 625.7106 | 0 | 2855 | 1 | 9
3 | 0 | 0 | 0 | - | 547.4967 | 547.4967 | 0 | 3480 | 1 | 9
4 | 0 | 0 | 0 | - | 583.1197 | 583.1197 | 0 | 3770 | 1 | 9
5 | 0 | 0 | 0 | - | 544.245 | 544.245 | 0 | 6198 | 1 | 9
6 | 0 | 0 | 0 | - | 573.568 | 573.568 | 0 | 7661 | 1 | 9
7 | 0 | 0 | 0 | - | 500.511 | 500.511 | 0 | 12012 | 1 | 9
8 | 0 | 0 | 0 | - | 521.4255 | 521.4255 | 0 | 14919 | 1 | 9
9 | 0 | 0 | 0 | - | 437.3397 | 437.3397 | 0 | 18365 | 1 | 9
10 | 0 | 0 | 0 | - | 469.2829 | 469.2829 | 0 | 18465 | 1 | 9
11 | 0 | 0 | 0 | - | 391.0691 | 391.0691 | 0 | 24842 | 1 | 9
12 | 0 | 0 | 0 | - | 417.1404 | 417.1404 | 0 | 26958 | 1 | 9
13 | 0 | 0 | 0 | - | 340.1531 | 340.1531 | 0 | 54195 | 1 | 9
14 | 0 | 0 | 0 | - | 364.9978 | 364.9978 | 0 | 62220 | 1 | 9
15 | 0 | 0 | 0 | - | 312.8553 | 312.8553 | 0 | 79887 | 1 | 9
16 | 0 | 0 | 0 | - | 299.8196 | 299.8196 | 0 | 159961 | 1 | 9
17 | 0 | 0 | 0 | - | 286.784 | 286.784 | 0 | 4000000 | 0 | 9
18 | 0 | 0 | 0 | - | 260.7127 | 260.7127 | 0 | 14000000 | 0 | 9
1 | 0 | 0 | 0 | - | 860.352 | 286.784 | -0.5 | 378 | 1 | 10
2 | 0 | 0 | 0 | - | 782.1382 | 260.7127 | -0.5 | 1409 | 1 | 10
3 | 0 | 0 | 0 | - | 743.0313 | 247.6771 | -0.5 | 1519 | 1 | 10
4 | 0 | 0 | 0 | - | 703.9244 | 234.6415 | -0.5 | 2289 | 1 | 10
5 | 0 | 0 | 0 | - | 664.8175 | 221.6058 | -0.5 | 3539 | 1 | 10
6 | 0 | 0 | 0 | - | 625.7106 | 208.5702 | -0.5 | 7069 | 1 | 10
7 | 0 | 0 | 0 | - | 586.6037 | 195.5346 | -0.5 | 10408 | 1 | 10
8 | 0 | 0 | 0 | - | 547.4967 | 182.4989 | -0.5 | 23347 | 1 | 10
9 | 0 | 0 | 0 | - | 495.6517 | 165.2172 | -0.5 | 31652 | 1 | 10
10 | 0 | 0 | 0 | - | 508.3898 | 169.4633 | -0.5 | 33499 | 1 | 10
11 | 0 | 0 | 0 | - | 430.176 | 143.392 | -0.5 | 35177 | 1 | 10
12 | 0 | 0 | 0 | - | 332.4087 | 110.8029 | -0.5 | 57040 | 1 | 10
13 | 0 | 0 | 0 | - | 469.2829 | 156.4276 | -0.5 | 57535 | 1 | 10
14 | 0 | 0 | 0 | - | 437.3397 | 145.7799 | -0.5 | 76710 | 1 | 10
15 | 0 | 0 | 0 | - | 391.0691 | 130.3564 | -0.5 | 216687 | 1 | 10
16 | 0 | 0 | 0 | - | 430.176 | 143.392 | -0.5 | 457662 | 1 | 10
17 | 0 | 0 | 0 | - | 351.9622 | 117.3207 | -0.5 | 2067763 | 1 | 10
1 | 0 | 593.8036 | 197.9345 | -0.5 | 782.3522 | 0 | -1 | 788 | 1 | 11
2 | 0 | 553.2332 | 184.4111 | -0.5 | 728.8996 | 0 | -1 | 1458 | 1 | 11
3 | 0 | 516.3509 | 172.117 | -0.5 | 680.3063 | 0 | -1 | 2580 | 1 | 11
4 | 0 | 475.7805 | 158.5935 | -0.5 | 626.8536 | 0 | -1 | 3349 | 1 | 11
5 | 0 | 435.2101 | 145.07 | -0.5 | 573.401 | 0 | -1 | 7222 | 1 | 11
6 | 0 | 355.9133 | 118.6378 | -0.5 | 468.9254 | 0 | -1 | 8496 | 1 | 11
7 | 0 | 394.6396 | 131.5465 | -0.5 | 519.9484 | 0 | -1 | 9576 | 1 | 11
8 | 0 | 356.1847 | 118.7282 | -0.5 | 469.2829 | 0 | -1 | 18240 | 1 | 11
9 | 0 | 316.4494 | 105.4831 | -0.5 | 416.9306 | 0 | -1 | 26435 | 1 | 11
10 | 0 | 277.0325 | 92.34418 | -0.5 | 364.9978 | 0 | -1 | 144594 | 1 | 11
1 | 0 | 870.6737 | 290.2246 | -0.5 | 573.568 | 0 | -1 | 1314 | 1 | 12
2 | 0 | 791.5215 | 263.8405 | -0.5 | 521.4255 | 0 | -1 | 2334 | 1 | 12
3 | 0 | 712.3694 | 237.4565 | -0.5 | 469.2829 | 0 | -1 | 4534 | 1 | 12
4 | 0 | 633.2172 | 211.0724 | -0.5 | 417.1404 | 0 | -1 | 5594 | 1 | 12
5 | 0 | 554.0651 | 184.6884 | -0.5 | 364.9978 | 0 | -1 | 11367 | 1 | 12
6 | 0 | 474.9129 | 158.3043 | -0.5 | 312.8553 | 0 | -1 | 17952 | 1 | 12
7 | 0 | 356.1312 | 118.6694 | -0.5001294 | 234.7057 | 0 | -1 | 27241 | 1 | 12
8 | 0 | 395.7608 | 131.9203 | -0.5 | 260.7127 | 0 | -1 | 38220 | 1 | 12
9 | 0 | 356.1312 | 118.6694 | -0.5001294 | 234.7057 | 0 | -1 | 58196 | 1 | 12
10 | 0 | 300.7782 | 100.2594 | -0.5 | 198.1417 | 0 | -1 | 66975 | 1 | 12
11 | 0 | 316.6086 | 105.5362 | -0.5 | 208.5702 | 0 | -1 | 127954 | 1 | 12
12 | 0 | 292.8654 | 97.66274 | -0.4998427 | 192.9154 | 0 | -1 | 133684 | 1 | 12
1 | 0 | 1055.362 | 0 | -1 | 391.0691 | 130.3564 | -0.5 | 1778 | 1 | 13
2 | 0 | 949.8258 | 0 | -1 | 351.9622 | 117.3207 | -0.5 | 4089 | 1 | 13
3 | 0 | 844.2896 | 0 | -1 | 312.8553 | 104.2851 | -0.5 | 4616 | 1 | 13
4 | 0 | 738.7534 | 0 | -1 | 273.7484 | 91.24946 | -0.5 | 9854 | 1 | 13
5 | 0 | 685.9853 | 0 | -1 | 254.1949 | 84.73164 | -0.5 | 15000 | 1 | 13
6 | 0 | 633.2172 | 0 | -1 | 234.6415 | 78.21382 | -0.5 | 28628 | 1 | 13
7 | 0 | 474.9234 | 0 | -1 | 175.9078 | 58.65212 | -0.4998964 | 30459 | 1 | 13
8 | 0 | 527.681 | 0 | -1 | 195.5346 | 65.17818 | -0.5 | 37609 | 1 | 13
9 | 0 | 401.0929 | 0 | -1 | 148.6955 | 49.51658 | -0.5003677 | 87280 | 1 | 13
10 | 0 | 422.1448 | 0 | -1 | 156.4276 | 52.14255 | -0.5 | 136511 | 1 | 13
11 | 0 | 369.3767 | 0 | -1 | 136.8742 | 45.62473 | -0.5 | 10000000 | 0 | 13
1 | 0 | 791.5215 | 0 | -1 | 586.6037 | 195.5346 | -0.5 | 1668 | 1 | 14
2 | 0 | 738.7534 | 0 | -1 | 547.4967 | 182.4989 | -0.5 | 3001 | 1 | 14
3 | 0 | 685.9853 | 0 | -1 | 508.3898 | 169.4633 | -0.5 | 4662 | 1 | 14
4 | 0 | 633.2172 | 0 | -1 | 469.2829 | 156.4276 | -0.5 | 7563 | 1 | 14
5 | 0 | 580.4491 | 0 | -1 | 430.176 | 143.392 | -0.5 | 10937 | 1 | 14
6 | 0 | 527.681 | 0 | -1 | 391.0691 | 130.3564 | -0.5 | 18165 | 1 | 14
7 | 0 | 474.9129 | 0 | -1 | 351.9622 | 117.3207 | -0.5 | 23023 | 1 | 14
8 | 0 | 369.3767 | 0 | -1 | 273.7484 | 91.24946 | -0.5 | 25776 | 1 | 14
9 | 0 | 422.1448 | 0 | -1 | 312.8553 | 104.2851 | -0.5 | 43473 | 1 | 14
10 | 0 | 316.6086 | 0 | -1 | 234.6415 | 78.21382 | -0.5 | 46169 | 1 | 14
11 | 0 | 306.0099 | 0 | -1 | 226.9307 | 75.61118 | -0.5001606 | 62727 | 1 | 14
12 | 0 | 263.8405 | 0 | -1 | 195.5346 | 65.17818 | -0.5 | 3304971 | 1 | 14
1 | 0 | 791.5215 | 263.8405 | -0.5 | 391.0691 | 130.3564 | -0.5 | 2079 | 1 | 15
2 | 0 | 751.9455 | 250.6485 | -0.5 | 371.5156 | 123.8385 | -0.5 | 2499 | 1 | 15
3 | 0 | 712.3694 | 237.4565 | -0.5 | 351.9622 | 117.3207 | -0.5 | 3259 | 1 | 15
4 | 0 | 633.2172 | 211.0724 | -0.5 | 312.8553 | 104.2851 | -0.5 | 7218 | 1 | 15
5 | 0 | 554.0651 | 184.6884 | -0.5 | 273.7484 | 91.24946 | -0.5 | 13233 | 1 | 15
6 | 0 | 474.9129 | 158.3043 | -0.5 | 234.6415 | 78.21382 | -0.5 | 19160 | 1 | 15
7 | 0 | 395.7608 | 131.9203 | -0.5 | 195.5346 | 65.17818 | -0.5 | 37326 | 1 | 15
8 | 0 | 316.6086 | 105.5362 | -0.5 | 156.4276 | 52.14255 | -0.5 | 88496 | 1 | 15
9 | 0 | 237.4565 | 79.15215 | -0.5 | 117.3207 | 39.10691 | -0.5 | 148365 | 1 | 15
10 | 0 | 158.3043 | 52.7681 | -0.5 | 78.21382 | 26.07127 | -0.5 | 2491497 | 0 | 15
1 | 0 | 633.2172 | 211.0724 | -0.5 | 625.7106 | 208.5702 | -0.5 | 709 | 1 | 16
2 | 0 | 613.4292 | 204.4764 | -0.5 | 606.1571 | 202.0524 | -0.5 | 1224 | 1 | 16
3 | 0 | 593.6412 | 197.8804 | -0.5 | 586.6037 | 195.5346 | -0.5 | 1956 | 1 | 16
4 | 0 | 554.0651 | 184.6884 | -0.5 | 547.4967 | 182.4989 | -0.5 | 3489 | 1 | 16
5 | 0 | 474.9129 | 158.3043 | -0.5 | 469.2829 | 156.4276 | -0.5 | 5437 | 1 | 16
6 | 0 | 395.7608 | 131.9203 | -0.5 | 391.0691 | 130.3564 | -0.5 | 11782 | 1 | 16
7 | 0 | 316.6086 | 105.5362 | -0.5 | 312.8553 | 104.2851 | -0.5 | 18894 | 1 | 16
8 | 0 | 237.4565 | 79.15215 | -0.5 | 234.6415 | 78.21382 | -0.5 | 58281 | 1 | 16
9 | 0 | 217.6684 | 72.55614 | -0.5 | 215.088 | 71.696 | -0.5 | 446194 | 1 | 16
10 | 0 | 197.8804 | 65.96013 | -0.5 | 195.5346 | 65.17818 | -0.5 | 4191384 | 1 | 16
1 | 90 | 791.5215 | 263.8405 | -0.5 | 521.4255 | 0 | -1 | 1463 | 1 | 17
2 | 90 | 712.3694 | 237.4565 | -0.5 | 469.2829 | 0 | -1 | 2264 | 1 | 17
3 | 90 | 633.2172 | 211.0724 | -0.5 | 417.1404 | 0 | -1 | 4364 | 1 | 17
4 | 90 | 514.489 | 171.4963 | -0.5 | 338.9266 | 0 | -1 | 7159 | 1 | 17
5 | 90 | 554.0651 | 184.6884 | -0.5 | 364.9978 | 0 | -1 | 7544 | 1 | 17
6 | 90 | 474.9129 | 158.3043 | -0.5 | 312.8553 | 0 | -1 | 13669 | 1 | 17
7 | 90 | 490.7434 | 163.5811 | -0.5 | 323.2838 | 0 | -1 | 17365 | 1 | 17
8 | 90 | 435.3368 | 145.1123 | -0.5 | 286.784 | 0 | -1 | 28346 | 1 | 17
9 | 90 | 395.7608 | 131.9203 | -0.5 | 260.7127 | 0 | -1 | 50503 | 1 | 17
10 | 90 | 356.1847 | 118.7282 | -0.5 | 234.6415 | 0 | -1 | 52520 | 1 | 17
1 | 90 | 514.489 | 171.4963 | -0.5 | 677.8531 | 0 | -1 | 1408 | 1 | 18
2 | 90 | 474.9129 | 158.3043 | -0.5 | 625.7106 | 0 | -1 | 2031 | 1 | 18
3 | 90 | 435.3368 | 145.1123 | -0.5 | 573.568 | 0 | -1 | 3385 | 1 | 18
4 | 90 | 356.1847 | 118.7282 | -0.5 | 469.2829 | 0 | -1 | 6892 | 1 | 18
5 | 90 | 316.6086 | 105.5362 | -0.5 | 417.1404 | 0 | -1 | 7333 | 1 | 18
6 | 90 | 395.7608 | 131.9203 | -0.5 | 521.4255 | 0 | -1 | 11102 | 1 | 18
7 | 90 | 316.6086 | 105.5362 | -0.5 | 417.1404 | 0 | -1 | 26111 | 1 | 18
8 | 90 | 277.0325 | 92.34418 | -0.5 | 364.9978 | 0 | -1 | 88038 | 1 | 18
9 | 90 | 237.4565 | 79.15215 | -0.5 | 312.8553 | 0 | -1 | 127813 | 1 | 18
10 | 90 | 197.8804 | 65.96013 | -0.5 | 260.7127 | 0 | -1 | 2589747 | 1 | 18
11 | 90 | 217.6684 | 72.55614 | -0.5 | 286.784 | 0 | -1 | 5000000 | 0 | 18
1 | 90 | 1160.898 | 0 | -1 | 430.176 | 143.392 | -0.5 | 1930 | 1 | 19
2 | 90 | 1055.362 | 0 | -1 | 391.0691 | 130.3564 | -0.5 | 2768 | 1 | 19
3 | 90 | 949.8258 | 0 | -1 | 351.9622 | 117.3207 | -0.5 | 3146 | 1 | 19
4 | 90 | 844.2896 | 0 | -1 | 312.8553 | 104.2851 | -0.5 | 5121 | 1 | 19
5 | 90 | 685.9853 | 0 | -1 | 254.1949 | 84.73164 | -0.5 | 7335 | 1 | 19
6 | 90 | 738.7534 | 0 | -1 | 273.7484 | 91.24946 | -0.5 | 10393 | 1 | 19
7 | 90 | 633.2172 | 0 | -1 | 234.6415 | 78.21382 | -0.5 | 10918 | 1 | 19
8 | 90 | 527.681 | 0 | -1 | 195.5346 | 65.17818 | -0.5 | 31795 | 1 | 19
9 | 90 | 474.9129 | 0 | -1 | 175.9811 | 58.66037 | -0.5 | 49389 | 1 | 19
10 | 90 | 422.1448 | 0 | -1 | 156.4276 | 52.14255 | -0.5 | 976954 | 1 | 19
1 | 90 | 791.5215 | 0 | -1 | 586.6037 | 195.5346 | -0.5 | 1816 | 1 | 20
2 | 90 | 738.7534 | 0 | -1 | 547.4967 | 182.4989 | -0.5 | 3158 | 1 | 20
3 | 90 | 685.9853 | 0 | -1 | 508.3898 | 169.4633 | -0.5 | 5978 | 1 | 20
4 | 90 | 633.2172 | 0 | -1 | 469.2829 | 156.4276 | -0.5 | 11658 | 1 | 20
5 | 90 | 580.4491 | 0 | -1 | 430.176 | 143.392 | -0.5 | 11888 | 1 | 20
6 | 90 | 527.681 | 0 | -1 | 391.0691 | 130.3564 | -0.5 | 24681 | 1 | 20
7 | 90 | 474.9129 | 0 | -1 | 351.9622 | 117.3207 | -0.5 | 37258 | 1 | 20
8 | 90 | 422.1448 | 0 | -1 | 312.8553 | 104.2851 | -0.5 | 86183 | 1 | 20
9 | 90 | 316.6086 | 0 | -1 | 234.6415 | 78.21382 | -0.5 | 204999 | 1 | 20
10 | 90 | 300.7782 | 0 | -1 | 222.9094 | 74.30313 | -0.5 | 2636631 | 1 | 20
1 | 90 | 870.6737 | 290.2246 | -0.5 | 430.176 | 143.392 | -0.5 | 759 | 1 | 21
2 | 90 | 791.5215 | 263.8405 | -0.5 | 391.0691 | 130.3564 | -0.5 | 2548 | 1 | 21
3 | 90 | 712.3694 | 237.4565 | -0.5 | 351.9622 | 117.3207 | -0.5 | 4160 | 1 | 21
4 | 90 | 633.2172 | 211.0724 | -0.5 | 312.8553 | 104.2851 | -0.5 | 4478 | 1 | 21
5 | 90 | 554.0651 | 184.6884 | -0.5 | 273.7484 | 91.24946 | -0.5 | 18632 | 1 | 21
6 | 90 | 474.9129 | 158.3043 | -0.5 | 234.6415 | 78.21382 | -0.5 | 19124 | 1 | 21
7 | 90 | 316.6086 | 105.5362 | -0.5 | 156.4276 | 52.14255 | -0.5 | 58531 | 1 | 21
8 | 90 | 395.7608 | 131.9203 | -0.5 | 195.5346 | 65.17818 | -0.5 | 66045 | 1 | 21
9 | 90 | 272.7186 | 90.9062 | -0.5 | 139.9487 | 46.64957 | -0.5 | 4750000 | 0 | 21
10 | 90 | 296.0594 | 98.8912 | -0.4992224 | 152.583 | 50.78 | -0.5005974 | 6320000 | 0 | 21
1 | 90 | 633.2172 | 211.0724 | -0.5 | 625.7106 | 208.5702 | -0.5 | 1007 | 1 | 22
2 | 90 | 554.0651 | 184.6884 | -0.5 | 547.4967 | 182.4989 | -0.5 | 1803 | 1 | 22
3 | 90 | 514.489 | 171.4963 | -0.5 | 508.3898 | 169.4633 | -0.5 | 1990 | 1 | 22
4 | 90 | 593.6412 | 197.8804 | -0.5 | 586.6037 | 195.5346 | -0.5 | 2006 | 1 | 22
5 | 90 | 474.9129 | 158.3043 | -0.5 | 469.2829 | 156.4276 | -0.5 | 6664 | 1 | 22
6 | 90 | 435.3368 | 145.1123 | -0.5 | 430.176 | 143.392 | -0.5 | 9184 | 1 | 22
7 | 90 | 395.7608 | 131.9203 | -0.5 | 391.0691 | 130.3564 | -0.5 | 13037 | 1 | 22
8 | 90 | 356.1847 | 118.7282 | -0.5 | 351.9622 | 117.3207 | -0.5 | 57876 | 1 | 22
9 | 90 | 316.6086 | 105.5362 | -0.5 | 312.8553 | 104.2851 | -0.5 | 75547 | 1 | 22
10 | 90 | 277.0182 | 92.38035 | -0.4998337 | 273.5803 | 91.35541 | -0.4993342 | 3960465 | 1 | 22